## Sheet1
20004.453 | 0.39851 | -0.00353
15829.126 | 0.40827 | 0.00926
12516.703 | 0.41878 | 0.02067
9909.4424 | 0.42844 | 0.02847
7835.48 | 0.43994 | 0.03446
6217.2461 | 0.44733 | 0.04029
4905.291 | 0.45697 | 0.04334
3881.2737 | 0.46547 | 0.04683
3070.9827 | 0.47328 | 0.05024
2430.7778 | 0.4816 | 0.05226
1923.1537 | 0.49075 | 0.05282
1522.4358 | 0.49898 | 0.05687
1203.8446 | 0.50731 | 0.05939
952.86591 | 0.51374 | 0.06051
754.27557 | 0.52199 | 0.06271
596.71857 | 0.53238 | 0.06516
471.96338 | 0.54178 | 0.06913
373.20856 | 0.55084 | 0.07155
295.47278 | 0.56219 | 0.07496
233.87738 | 0.57198 | 0.07881
185.05922 | 0.58236 | 0.08438
146.35823 | 0.593 | 0.08638
115.77804 | 0.60454 | 0.09367
91.6721 | 0.61543 | 0.1004
72.51701 | 0.62924 | 0.10511
57.36816 | 0.64444 | 0.11416
45.3629 | 0.65955 | 0.12418
35.93134 | 0.67596 | 0.13758
28.40909 | 0.69769 | 0.14714
22.48202 | 0.7207 | 0.1617
17.79613 | 0.74946 | 0.17651
14.06813 | 0.79351 | 0.18324
11.1448 | 0.81983 | 0.1879
8.81772 | 0.86993 | 0.17935
6.97545 | 0.90541 | 0.18313
5.5173 | 0.92264 | 0.17015
4.36941 | 0.94608 | 0.13997
3.45686 | 0.98271 | 0.11236
2.73547 | 1.01822 | 0.10526
2.16054 | 1.03273 | 0.11174
1.70952 | 1.02387 | 0.11604
1.35352 | 1.00328 | 0.10497
1.07079 | 0.98734 | 0.07387
0.84734 | 0.99078 | 0.03281
0.67072 | 1.01731 | 0.00177
0.53067 | 1.06427 | -0.00846
0.41976 | 1.10843 | 0.01593
0.33183 | 1.12794 | 0.07048
0.26261 | 1.10829 | 0.13124
0.20791 | 1.05176 | 0.17182
0.16452 | 0.97707 | 0.17176
0.13007 | 0.91636 | 0.12432
0.10309 | 0.90121 | 0.03958
0.08153 | 0.95649 | -0.05411
0.06443 | 1.07317 | -0.10836
0.05102 | 1.27022 | -0.08263
0.04042 | 1.46224 | 0.08894
0.03192 | 1.55051 | 0.39591
0.02528 | 1.4292 | 0.73345
0.01999 | 1.08394 | 0.95296