## Sheet1
20004.453 | 0.38215 | -0.01116
15829.126 | 0.39023 | 0.00195
12516.703 | 0.39792 | 0.01316
9909.4424 | 0.40598 | 0.02142
7835.48 | 0.41485 | 0.02784
6217.2461 | 0.42243 | 0.03279
4905.291 | 0.43029 | 0.0369
3881.2737 | 0.43768 | 0.04035
3070.9827 | 0.44473 | 0.04275
2430.7778 | 0.45384 | 0.04586
1923.1537 | 0.45984 | 0.04731
1522.4358 | 0.46707 | 0.05136
1203.8446 | 0.4761 | 0.05343
952.86591 | 0.48521 | 0.05421
754.27557 | 0.49267 | 0.05688
596.71857 | 0.5018 | 0.05917
471.96338 | 0.50828 | 0.06275
373.20856 | 0.51661 | 0.06433
295.47278 | 0.52778 | 0.06864
233.87738 | 0.53675 | 0.07364
185.05922 | 0.5473 | 0.07849
146.35823 | 0.55677 | 0.08338
115.77804 | 0.56883 | 0.08905
91.6721 | 0.58205 | 0.09569
72.51701 | 0.59623 | 0.10316
57.36816 | 0.61494 | 0.1102
45.3629 | 0.63582 | 0.11727
35.93134 | 0.65657 | 0.12135
28.40909 | 0.68113 | 0.12044
22.48202 | 0.70473 | 0.11833
17.79613 | 0.72672 | 0.11243
14.06813 | 0.74974 | 0.10458
11.1448 | 0.7651 | 0.09396
8.81772 | 0.77937 | 0.08276
6.97545 | 0.78771 | 0.07498
5.5173 | 0.79536 | 0.06427
4.36941 | 0.80236 | 0.05315
3.45686 | 0.81095 | 0.04787
2.73547 | 0.81811 | 0.04696
2.16054 | 0.81917 | 0.04825
1.70952 | 0.8168 | 0.04726
1.35352 | 0.8157 | 0.04146
1.07079 | 0.81756 | 0.03441
0.84734 | 0.82671 | 0.02742
0.67072 | 0.84095 | 0.02636
0.53067 | 0.85932 | 0.03468
0.41976 | 0.87389 | 0.05715
0.33183 | 0.87349 | 0.08794
0.26261 | 0.85585 | 0.11449
0.20791 | 0.82532 | 0.12248
0.16452 | 0.79616 | 0.10421
0.13007 | 0.79034 | 0.06161
0.10309 | 0.82785 | 0.0099
0.08153 | 0.9175 | -0.02111
0.06443 | 1.04078 | 0.00051
0.05102 | 1.18698 | 0.12121
0.04042 | 1.25579 | 0.34394
0.03192 | 1.17197 | 0.60934
0.02528 | 0.91331 | 0.79647
0.01999 | 0.53049 | 0.76475