## Sheet1
20004.453 | 0.38109 | -0.01112
15829.126 | 0.3906 | 0.00164
12516.703 | 0.39861 | 0.01345
9909.4424 | 0.4065 | 0.02092
7835.48 | 0.41335 | 0.02826
6217.2461 | 0.42123 | 0.03291
4905.291 | 0.42946 | 0.03658
3881.2737 | 0.43697 | 0.04153
3070.9827 | 0.44386 | 0.04294
2430.7778 | 0.45243 | 0.0451
1923.1537 | 0.45849 | 0.04884
1522.4358 | 0.46676 | 0.05001
1203.8446 | 0.47459 | 0.05286
952.86591 | 0.48234 | 0.05467
754.27557 | 0.49051 | 0.05683
596.71857 | 0.49987 | 0.05829
471.96338 | 0.50837 | 0.06089
373.20856 | 0.5167 | 0.06532
295.47278 | 0.5263 | 0.06885
233.87738 | 0.53545 | 0.07219
185.05922 | 0.54699 | 0.07746
146.35823 | 0.55673 | 0.08193
115.77804 | 0.56825 | 0.08864
91.6721 | 0.5817 | 0.09488
72.51701 | 0.59735 | 0.1007
57.36816 | 0.61475 | 0.11023
45.3629 | 0.63393 | 0.11549
35.93134 | 0.65715 | 0.12109
28.40909 | 0.6808 | 0.12111
22.48202 | 0.70446 | 0.1184
17.79613 | 0.72536 | 0.11154
14.06813 | 0.74781 | 0.1045
11.1448 | 0.76141 | 0.0907
8.81772 | 0.77762 | 0.082
6.97545 | 0.78616 | 0.074
5.5173 | 0.79326 | 0.06308
4.36941 | 0.80213 | 0.05272
3.45686 | 0.81099 | 0.04841
2.73547 | 0.81499 | 0.04752
2.16054 | 0.81456 | 0.04804
1.70952 | 0.81338 | 0.04508
1.35352 | 0.81275 | 0.03845
1.07079 | 0.81784 | 0.03162
0.84734 | 0.82794 | 0.0259
0.67072 | 0.84236 | 0.02804
0.53067 | 0.85985 | 0.0409
0.41976 | 0.86935 | 0.06498
0.33183 | 0.8625 | 0.09343
0.26261 | 0.84104 | 0.1123
0.20791 | 0.81224 | 0.11058
0.16452 | 0.79207 | 0.08446
0.13007 | 0.80108 | 0.04007
0.10309 | 0.85418 | -0.00221
0.08153 | 0.95451 | -0.01128
0.06443 | 1.07325 | 0.03582
0.05102 | 1.18964 | 0.18508
0.04042 | 1.20926 | 0.41463
0.03192 | 1.07168 | 0.64272
0.02528 | 0.78484 | 0.75297
0.01999 | 0.42954 | 0.623