## Sheet1
20004.453 | 0.38088 | -0.01161
15829.126 | 0.38974 | 0.00184
12516.703 | 0.39829 | 0.01318
9909.4424 | 0.40519 | 0.02089
7835.48 | 0.41444 | 0.02704
6217.2461 | 0.42172 | 0.03165
4905.291 | 0.42806 | 0.03587
3881.2737 | 0.43665 | 0.04106
3070.9827 | 0.44343 | 0.04332
2430.7778 | 0.45115 | 0.04567
1923.1537 | 0.45958 | 0.04809
1522.4358 | 0.46654 | 0.05102
1203.8446 | 0.47433 | 0.05235
952.86591 | 0.48248 | 0.05469
754.27557 | 0.49096 | 0.05708
596.71857 | 0.49886 | 0.05991
471.96338 | 0.50704 | 0.06202
373.20856 | 0.51583 | 0.06554
295.47278 | 0.52589 | 0.0685
233.87738 | 0.53566 | 0.07462
185.05922 | 0.5448 | 0.07619
146.35823 | 0.55515 | 0.08233
115.77804 | 0.56686 | 0.08879
91.6721 | 0.58031 | 0.09688
72.51701 | 0.59546 | 0.10213
57.36816 | 0.61274 | 0.11048
45.3629 | 0.6324 | 0.11494
35.93134 | 0.65561 | 0.11953
28.40909 | 0.6788 | 0.12007
22.48202 | 0.7037 | 0.11816
17.79613 | 0.7261 | 0.11115
14.06813 | 0.74546 | 0.10102
11.1448 | 0.76138 | 0.09189
8.81772 | 0.77449 | 0.07859
6.97545 | 0.78671 | 0.07025
5.5173 | 0.79096 | 0.06622
4.36941 | 0.79636 | 0.05478
3.45686 | 0.80132 | 0.04649
2.73547 | 0.80931 | 0.03958
2.16054 | 0.81854 | 0.03994
1.70952 | 0.82181 | 0.04431
1.35352 | 0.82038 | 0.04758
1.07079 | 0.81504 | 0.04848
0.84734 | 0.81167 | 0.04377
0.67072 | 0.8132 | 0.03551
0.53067 | 0.82364 | 0.02609
0.41976 | 0.84593 | 0.02338
0.33183 | 0.87483 | 0.03636
0.26261 | 0.89813 | 0.07008
0.20791 | 0.90194 | 0.11715
0.16452 | 0.87512 | 0.16266
0.13007 | 0.82456 | 0.18347
0.10309 | 0.77021 | 0.16188
0.08153 | 0.74361 | 0.09593
0.06443 | 0.7733 | 0.01286
0.05102 | 0.90041 | -0.07424
0.04042 | 1.12386 | -0.07787
0.03192 | 1.37706 | 0.0793
0.02528 | 1.5432 | 0.4201
0.01999 | 1.47208 | 0.87261