## Sheet1
20004.453 | 0.38003 | -0.01173
15829.126 | 0.39041 | 0.00156
12516.703 | 0.39831 | 0.01246
9909.4424 | 0.40648 | 0.02118
7835.48 | 0.41399 | 0.02611
6217.2461 | 0.42195 | 0.03108
4905.291 | 0.42846 | 0.03633
3881.2737 | 0.43655 | 0.03904
3070.9827 | 0.44406 | 0.04291
2430.7778 | 0.45093 | 0.04593
1923.1537 | 0.4601 | 0.04821
1522.4358 | 0.46816 | 0.04903
1203.8446 | 0.4755 | 0.05216
952.86591 | 0.48201 | 0.05512
754.27557 | 0.48968 | 0.05676
596.71857 | 0.49787 | 0.05762
471.96338 | 0.5072 | 0.0612
373.20856 | 0.51537 | 0.06584
295.47278 | 0.52475 | 0.06862
233.87738 | 0.53419 | 0.07217
185.05922 | 0.54418 | 0.07834
146.35823 | 0.55445 | 0.08161
115.77804 | 0.56747 | 0.08775
91.6721 | 0.58143 | 0.0949
72.51701 | 0.5952 | 0.10247
57.36816 | 0.61463 | 0.10768
45.3629 | 0.63277 | 0.11541
35.93134 | 0.65517 | 0.11925
28.40909 | 0.67889 | 0.11927
22.48202 | 0.7035 | 0.11614
17.79613 | 0.72456 | 0.10945
14.06813 | 0.74503 | 0.10233
11.1448 | 0.75929 | 0.09124
8.81772 | 0.77448 | 0.08128
6.97545 | 0.78187 | 0.07241
5.5173 | 0.78802 | 0.06072
4.36941 | 0.79665 | 0.05192
3.45686 | 0.80641 | 0.0482
2.73547 | 0.80973 | 0.04783
2.16054 | 0.80943 | 0.0467
1.70952 | 0.80744 | 0.04376
1.35352 | 0.80812 | 0.03692
1.07079 | 0.8138 | 0.03015
0.84734 | 0.82602 | 0.0256
0.67072 | 0.84047 | 0.02949
0.53067 | 0.85544 | 0.04399
0.41976 | 0.86087 | 0.06966
0.33183 | 0.85074 | 0.09539
0.26261 | 0.8282 | 0.10879
0.20791 | 0.80161 | 0.10161
0.16452 | 0.78827 | 0.07129
0.13007 | 0.80688 | 0.02809
0.10309 | 0.86946 | -0.00646
0.08153 | 0.97384 | 0.00021
0.06443 | 1.08774 | 0.06698
0.05102 | 1.17748 | 0.23532
0.04042 | 1.15607 | 0.45851
0.03192 | 0.98244 | 0.64909
0.02528 | 0.68777 | 0.69535
0.01999 | 0.37429 | 0.49226