## Sheet1
20004.453 | 0.37983 | -0.01143
15829.126 | 0.38956 | 0.00227
12516.703 | 0.39611 | 0.01255
9909.4424 | 0.4064 | 0.02021
7835.48 | 0.41379 | 0.0277
6217.2461 | 0.41928 | 0.03296
4905.291 | 0.42819 | 0.0356
3881.2737 | 0.43554 | 0.03909
3070.9827 | 0.44349 | 0.04253
2430.7778 | 0.45006 | 0.04663
1923.1537 | 0.45796 | 0.04763
1522.4358 | 0.4665 | 0.05
1203.8446 | 0.47447 | 0.05238
952.86591 | 0.48114 | 0.05606
754.27557 | 0.48855 | 0.05707
596.71857 | 0.49807 | 0.05912
471.96338 | 0.50588 | 0.06152
373.20856 | 0.51564 | 0.06678
295.47278 | 0.52462 | 0.06817
233.87738 | 0.5339 | 0.0721
185.05922 | 0.54391 | 0.07725
146.35823 | 0.55602 | 0.08113
115.77804 | 0.56675 | 0.08908
91.6721 | 0.57955 | 0.09468
72.51701 | 0.59442 | 0.10212
57.36816 | 0.61317 | 0.10778
45.3629 | 0.63221 | 0.11516
35.93134 | 0.65475 | 0.11852
28.40909 | 0.68001 | 0.11947
22.48202 | 0.70347 | 0.11758
17.79613 | 0.72413 | 0.10931
14.06813 | 0.74459 | 0.10099
11.1448 | 0.75939 | 0.0912
8.81772 | 0.77445 | 0.07962
6.97545 | 0.78346 | 0.07176
5.5173 | 0.79033 | 0.06179
4.36941 | 0.79562 | 0.0517
3.45686 | 0.805 | 0.04639
2.73547 | 0.8109 | 0.04563
2.16054 | 0.81161 | 0.04716
1.70952 | 0.80972 | 0.04619
1.35352 | 0.8087 | 0.04123
1.07079 | 0.811 | 0.03386
0.84734 | 0.81906 | 0.02695
0.67072 | 0.83257 | 0.02593
0.53067 | 0.85203 | 0.03445
0.41976 | 0.86671 | 0.05682
0.33183 | 0.86606 | 0.08784
0.26261 | 0.84837 | 0.11412
0.20791 | 0.81789 | 0.12266
0.16452 | 0.78896 | 0.10484
0.13007 | 0.78293 | 0.06171
0.10309 | 0.81956 | 0.01039
0.08153 | 0.90828 | -0.02149
0.06443 | 1.02921 | -0.00305
0.05102 | 1.17744 | 0.1144
0.04042 | 1.25023 | 0.33811
0.03192 | 1.17352 | 0.60413
0.02528 | 0.92039 | 0.79758
0.01999 | 0.53648 | 0.77776