## Sheet1
20004.453 | 0.37923 | -0.01932
15829.126 | 0.38457 | -0.00345
12516.703 | 0.39328 | 0.00622
9909.4424 | 0.3999 | 0.0152
7835.48 | 0.40728 | 0.02272
6217.2461 | 0.41557 | 0.02879
4905.291 | 0.42303 | 0.03256
3881.2737 | 0.42748 | 0.03691
3070.9827 | 0.4357 | 0.03964
2430.7778 | 0.44517 | 0.04284
1923.1537 | 0.45095 | 0.04631
1522.4358 | 0.45808 | 0.04903
1203.8446 | 0.46381 | 0.05123
952.86591 | 0.47224 | 0.05422
754.27557 | 0.4813 | 0.05671
596.71857 | 0.48935 | 0.05822
471.96338 | 0.49887 | 0.06031
373.20856 | 0.5069 | 0.06397
295.47278 | 0.51402 | 0.06695
233.87738 | 0.52531 | 0.07262
185.05922 | 0.53539 | 0.07685
146.35823 | 0.54514 | 0.08241
115.77804 | 0.55733 | 0.08941
91.6721 | 0.57022 | 0.09568
72.51701 | 0.5828 | 0.10296
57.36816 | 0.60156 | 0.11225
45.3629 | 0.6214 | 0.119
35.93134 | 0.64257 | 0.12538
28.40909 | 0.6683 | 0.12906
22.48202 | 0.69486 | 0.12657
17.79613 | 0.72011 | 0.12177
14.06813 | 0.74121 | 0.11383
11.1448 | 0.76073 | 0.10274
8.81772 | 0.7772 | 0.09166
6.97545 | 0.78799 | 0.0798
5.5173 | 0.7971 | 0.06901
4.36941 | 0.80654 | 0.05931
3.45686 | 0.8122 | 0.05416
2.73547 | 0.81539 | 0.0511
2.16054 | 0.8168 | 0.04567
1.70952 | 0.81966 | 0.04057
1.35352 | 0.82375 | 0.03574
1.07079 | 0.83019 | 0.03407
0.84734 | 0.83839 | 0.03647
0.67072 | 0.84444 | 0.0429
0.53067 | 0.84717 | 0.05338
0.41976 | 0.84487 | 0.0628
0.33183 | 0.84049 | 0.06827
0.26261 | 0.83912 | 0.06918
0.20791 | 0.84438 | 0.06936
0.16452 | 0.85684 | 0.07185
0.13007 | 0.87554 | 0.08098
0.10309 | 0.89976 | 0.09787
0.08153 | 0.92439 | 0.12786
0.06443 | 0.94209 | 0.16574
0.05102 | 0.94823 | 0.20738
0.04042 | 0.94833 | 0.23955
0.03192 | 0.95537 | 0.25783
0.02528 | 0.97586 | 0.27194
0.01999 | 1.01265 | 0.28719