## Sheet1
20004.453 | 0.37726 | -0.01851
15829.126 | 0.38582 | -0.00526
12516.703 | 0.3939 | 0.00637
9909.4424 | 0.40068 | 0.01524
7835.48 | 0.40721 | 0.0218
6217.2461 | 0.4142 | 0.02762
4905.291 | 0.4207 | 0.03265
3881.2737 | 0.42841 | 0.03649
3070.9827 | 0.43441 | 0.0391
2430.7778 | 0.44307 | 0.04303
1923.1537 | 0.45036 | 0.04544
1522.4358 | 0.45714 | 0.04784
1203.8446 | 0.46377 | 0.05111
952.86591 | 0.47239 | 0.05287
754.27557 | 0.4794 | 0.05519
596.71857 | 0.48812 | 0.05945
471.96338 | 0.4971 | 0.06061
373.20856 | 0.50474 | 0.06542
295.47278 | 0.51445 | 0.06875
233.87738 | 0.52449 | 0.07119
185.05922 | 0.53358 | 0.07659
146.35823 | 0.544 | 0.08268
115.77804 | 0.55568 | 0.08858
91.6721 | 0.5677 | 0.09551
72.51701 | 0.58184 | 0.10357
57.36816 | 0.59949 | 0.11153
45.3629 | 0.61871 | 0.11685
35.93134 | 0.6417 | 0.12568
28.40909 | 0.66721 | 0.1284
22.48202 | 0.69314 | 0.12613
17.79613 | 0.71756 | 0.12067
14.06813 | 0.74038 | 0.1118
11.1448 | 0.75782 | 0.10211
8.81772 | 0.7742 | 0.08944
6.97545 | 0.78616 | 0.07814
5.5173 | 0.79529 | 0.06942
4.36941 | 0.7998 | 0.06066
3.45686 | 0.80624 | 0.05185
2.73547 | 0.81139 | 0.04465
2.16054 | 0.81799 | 0.04113
1.70952 | 0.82313 | 0.04159
1.35352 | 0.82519 | 0.04327
1.07079 | 0.8245 | 0.04525
0.84734 | 0.82268 | 0.04443
0.67072 | 0.82397 | 0.04245
0.53067 | 0.82855 | 0.04043
0.41976 | 0.83729 | 0.0401
0.33183 | 0.85029 | 0.04558
0.26261 | 0.86342 | 0.05941
0.20791 | 0.87196 | 0.07984
0.16452 | 0.87349 | 0.10233
0.13007 | 0.8691 | 0.12083
0.10309 | 0.86647 | 0.13132
0.08153 | 0.87224 | 0.13729
0.06443 | 0.88772 | 0.14665
0.05102 | 0.91357 | 0.157
0.04042 | 0.95092 | 0.17469
0.03192 | 0.99898 | 0.20652
0.02528 | 1.0463 | 0.25881
0.01999 | 1.08172 | 0.3251