## Sheet1
20004.453 | 0.37799 | -0.01878
15829.126 | 0.38545 | -0.00395
12516.703 | 0.3933 | 0.00658
9909.4424 | 0.39913 | 0.01451
7835.48 | 0.40774 | 0.0223
6217.2461 | 0.41379 | 0.02815
4905.291 | 0.42075 | 0.0328
3881.2737 | 0.428 | 0.03646
3070.9827 | 0.43502 | 0.04029
2430.7778 | 0.44356 | 0.0423
1923.1537 | 0.44915 | 0.04476
1522.4358 | 0.45692 | 0.04835
1203.8446 | 0.46557 | 0.05086
952.86591 | 0.47267 | 0.05184
754.27557 | 0.47959 | 0.05515
596.71857 | 0.4876 | 0.05865
471.96338 | 0.49633 | 0.06169
373.20856 | 0.50596 | 0.06335
295.47278 | 0.51535 | 0.0679
233.87738 | 0.5224 | 0.07266
185.05922 | 0.53237 | 0.07743
146.35823 | 0.54257 | 0.08339
115.77804 | 0.5555 | 0.08957
91.6721 | 0.5679 | 0.09579
72.51701 | 0.58209 | 0.10298
57.36816 | 0.59972 | 0.11066
45.3629 | 0.61987 | 0.1187
35.93134 | 0.64375 | 0.12508
28.40909 | 0.66831 | 0.12707
22.48202 | 0.6938 | 0.12646
17.79613 | 0.71792 | 0.12068
14.06813 | 0.74008 | 0.11117
11.1448 | 0.75836 | 0.10136
8.81772 | 0.77355 | 0.09001
6.97545 | 0.78511 | 0.07725
5.5173 | 0.79767 | 0.06743
4.36941 | 0.80208 | 0.06094
3.45686 | 0.80582 | 0.05465
2.73547 | 0.81011 | 0.04658
2.16054 | 0.81501 | 0.04107
1.70952 | 0.82088 | 0.03719
1.35352 | 0.82711 | 0.03773
1.07079 | 0.83099 | 0.0426
0.84734 | 0.83147 | 0.04734
0.67072 | 0.8293 | 0.05136
0.53067 | 0.82734 | 0.05089
0.41976 | 0.82917 | 0.04922
0.33183 | 0.83607 | 0.04825
0.26261 | 0.84779 | 0.05075
0.20791 | 0.8646 | 0.06058
0.16452 | 0.88124 | 0.07948
0.13007 | 0.89252 | 0.10701
0.10309 | 0.89478 | 0.13605
0.08153 | 0.89177 | 0.15868
0.06443 | 0.89225 | 0.17616
0.05102 | 0.90197 | 0.18415
0.04042 | 0.92508 | 0.19453
0.03192 | 0.95936 | 0.20811
0.02528 | 1.00739 | 0.23074
0.01999 | 1.06917 | 0.2701