## Sheet1
20004.453 | 0.37794 | -0.01839
15829.126 | 0.38439 | -0.00382
12516.703 | 0.39259 | 0.00586
9909.4424 | 0.40019 | 0.01433
7835.48 | 0.40723 | 0.02211
6217.2461 | 0.41478 | 0.02828
4905.291 | 0.41987 | 0.03259
3881.2737 | 0.42853 | 0.0356
3070.9827 | 0.43431 | 0.0403
2430.7778 | 0.44138 | 0.04205
1923.1537 | 0.4489 | 0.04746
1522.4358 | 0.45658 | 0.04737
1203.8446 | 0.46441 | 0.04954
952.86591 | 0.47167 | 0.05344
754.27557 | 0.47929 | 0.05511
596.71857 | 0.48765 | 0.05782
471.96338 | 0.4954 | 0.06074
373.20856 | 0.50474 | 0.06347
295.47278 | 0.514 | 0.06797
233.87738 | 0.52259 | 0.07344
185.05922 | 0.53247 | 0.07607
146.35823 | 0.54328 | 0.08123
115.77804 | 0.55468 | 0.0879
91.6721 | 0.5687 | 0.09627
72.51701 | 0.5816 | 0.10331
57.36816 | 0.59904 | 0.11118
45.3629 | 0.61831 | 0.11837
35.93134 | 0.64191 | 0.12353
28.40909 | 0.66534 | 0.12611
22.48202 | 0.69232 | 0.12417
17.79613 | 0.71568 | 0.11859
14.06813 | 0.73803 | 0.11058
11.1448 | 0.75574 | 0.09857
8.81772 | 0.77137 | 0.08839
6.97545 | 0.78225 | 0.07872
5.5173 | 0.79134 | 0.06553
4.36941 | 0.7989 | 0.05715
3.45686 | 0.80683 | 0.05335
2.73547 | 0.81032 | 0.0502
2.16054 | 0.81077 | 0.04468
1.70952 | 0.81213 | 0.04086
1.35352 | 0.81594 | 0.03594
1.07079 | 0.82119 | 0.03311
0.84734 | 0.8287 | 0.03462
0.67072 | 0.83696 | 0.04003
0.53067 | 0.84214 | 0.05
0.41976 | 0.84149 | 0.0617
0.33183 | 0.83713 | 0.0699
0.26261 | 0.83391 | 0.07311
0.20791 | 0.83645 | 0.07369
0.16452 | 0.84622 | 0.07545
0.13007 | 0.86303 | 0.08104
0.10309 | 0.88609 | 0.09407
0.08153 | 0.9127 | 0.11899
0.06443 | 0.93525 | 0.15406
0.05102 | 0.94991 | 0.19911
0.04042 | 0.9533 | 0.23869
0.03192 | 0.95585 | 0.26489
0.02528 | 0.96999 | 0.28064
0.01999 | 1.00209 | 0.29522