## Sheet1
20004.453 | 0.37779 | -0.01897
15829.126 | 0.38482 | -0.00371
12516.703 | 0.39243 | 0.00732
9909.4424 | 0.39931 | 0.01623
7835.48 | 0.40551 | 0.02134
6217.2461 | 0.41132 | 0.02806
4905.291 | 0.41943 | 0.03226
3881.2737 | 0.42686 | 0.03743
3070.9827 | 0.43363 | 0.04011
2430.7778 | 0.43864 | 0.04288
1923.1537 | 0.44784 | 0.04561
1522.4358 | 0.45605 | 0.04784
1203.8446 | 0.4638 | 0.05089
952.86591 | 0.47006 | 0.05279
754.27557 | 0.47738 | 0.05486
596.71857 | 0.48769 | 0.05756
471.96338 | 0.49396 | 0.06156
373.20856 | 0.50222 | 0.06393
295.47278 | 0.51245 | 0.06696
233.87738 | 0.52 | 0.07305
185.05922 | 0.53107 | 0.07506
146.35823 | 0.54128 | 0.082
115.77804 | 0.55201 | 0.08736
91.6721 | 0.56473 | 0.09652
72.51701 | 0.58006 | 0.10332
57.36816 | 0.59502 | 0.11141
45.3629 | 0.61698 | 0.11982
35.93134 | 0.63938 | 0.12598
28.40909 | 0.66415 | 0.12887
22.48202 | 0.6888 | 0.12774
17.79613 | 0.71474 | 0.12227
14.06813 | 0.73791 | 0.11308
11.1448 | 0.7561 | 0.10289
8.81772 | 0.77293 | 0.09206
6.97545 | 0.78417 | 0.07997
5.5173 | 0.79479 | 0.06994
4.36941 | 0.80176 | 0.05983
3.45686 | 0.80759 | 0.053
2.73547 | 0.81181 | 0.04803
2.16054 | 0.81619 | 0.04293
1.70952 | 0.81946 | 0.04131
1.35352 | 0.82186 | 0.03943
1.07079 | 0.82456 | 0.0388
0.84734 | 0.82844 | 0.03867
0.67072 | 0.83178 | 0.0418
0.53067 | 0.83495 | 0.04535
0.41976 | 0.83856 | 0.04971
0.33183 | 0.84359 | 0.05513
0.26261 | 0.84948 | 0.06249
0.20791 | 0.85646 | 0.07346
0.16452 | 0.86249 | 0.08635
0.13007 | 0.86866 | 0.09961
0.10309 | 0.8783 | 0.11332
0.08153 | 0.89135 | 0.13032
0.06443 | 0.90826 | 0.15235
0.05102 | 0.92494 | 0.17596
0.04042 | 0.94733 | 0.19831
0.03192 | 0.97997 | 0.22607
0.02528 | 1.01851 | 0.26538
0.01999 | 1.05344 | 0.31286