## Sheet1
20004.453 | 0.3762 | -0.01905
15829.126 | 0.3828 | -0.00494
12516.703 | 0.39143 | 0.00769
9909.4424 | 0.39855 | 0.01464
7835.48 | 0.407 | 0.02097
6217.2461 | 0.41217 | 0.02827
4905.291 | 0.41937 | 0.03261
3881.2737 | 0.42497 | 0.03548
3070.9827 | 0.43413 | 0.03952
2430.7778 | 0.44043 | 0.04292
1923.1537 | 0.44665 | 0.04495
1522.4358 | 0.45537 | 0.04924
1203.8446 | 0.46242 | 0.05064
952.86591 | 0.46939 | 0.0541
754.27557 | 0.47766 | 0.05497
596.71857 | 0.48639 | 0.05832
471.96338 | 0.49511 | 0.06191
373.20856 | 0.50172 | 0.06326
295.47278 | 0.51271 | 0.06827
233.87738 | 0.52057 | 0.07148
185.05922 | 0.5319 | 0.07758
146.35823 | 0.54192 | 0.08321
115.77804 | 0.55388 | 0.08847
91.6721 | 0.56609 | 0.09603
72.51701 | 0.58065 | 0.10211
57.36816 | 0.59673 | 0.11068
45.3629 | 0.61627 | 0.12013
35.93134 | 0.63946 | 0.12488
28.40909 | 0.66472 | 0.12762
22.48202 | 0.6897 | 0.12638
17.79613 | 0.7146 | 0.12151
14.06813 | 0.73805 | 0.11338
11.1448 | 0.75624 | 0.10316
8.81772 | 0.77182 | 0.09122
6.97545 | 0.78349 | 0.07955
5.5173 | 0.79316 | 0.06832
4.36941 | 0.80075 | 0.061
3.45686 | 0.80609 | 0.05276
2.73547 | 0.81165 | 0.04785
2.16054 | 0.81581 | 0.04355
1.70952 | 0.81817 | 0.04073
1.35352 | 0.82121 | 0.03893
1.07079 | 0.82523 | 0.03931
0.84734 | 0.82775 | 0.04052
0.67072 | 0.83122 | 0.04236
0.53067 | 0.834 | 0.04478
0.41976 | 0.8383 | 0.04934
0.33183 | 0.84295 | 0.0558
0.26261 | 0.84777 | 0.06373
0.20791 | 0.85386 | 0.07165
0.16452 | 0.86241 | 0.08237
0.13007 | 0.87279 | 0.09752
0.10309 | 0.88201 | 0.11632
0.08153 | 0.89136 | 0.13592
0.06443 | 0.90395 | 0.15734
0.05102 | 0.92222 | 0.17594
0.04042 | 0.94579 | 0.20231
0.03192 | 0.97181 | 0.23151
0.02528 | 1.00259 | 0.25976
0.01999 | 1.04406 | 0.29094