## Sheet1
20004.453 | 0.37718 | -0.01861
15829.126 | 0.38404 | -0.00322
12516.703 | 0.39209 | 0.00744
9909.4424 | 0.39914 | 0.01468
7835.48 | 0.40551 | 0.02227
6217.2461 | 0.41413 | 0.02825
4905.291 | 0.41961 | 0.03469
3881.2737 | 0.42591 | 0.03722
3070.9827 | 0.43393 | 0.03991
2430.7778 | 0.43986 | 0.04322
1923.1537 | 0.44797 | 0.04611
1522.4358 | 0.45517 | 0.04708
1203.8446 | 0.46408 | 0.05039
952.86591 | 0.47062 | 0.05204
754.27557 | 0.4793 | 0.05495
596.71857 | 0.48777 | 0.05748
471.96338 | 0.49568 | 0.06135
373.20856 | 0.50123 | 0.06419
295.47278 | 0.51113 | 0.06765
233.87738 | 0.52181 | 0.0703
185.05922 | 0.52994 | 0.07693
146.35823 | 0.54042 | 0.08154
115.77804 | 0.55298 | 0.08857
91.6721 | 0.56534 | 0.0961
72.51701 | 0.57923 | 0.10376
57.36816 | 0.59593 | 0.11111
45.3629 | 0.6153 | 0.11985
35.93134 | 0.63966 | 0.12402
28.40909 | 0.66424 | 0.12739
22.48202 | 0.68864 | 0.12734
17.79613 | 0.7136 | 0.12206
14.06813 | 0.73606 | 0.11404
11.1448 | 0.75571 | 0.10344
8.81772 | 0.77305 | 0.09139
6.97545 | 0.7861 | 0.08055
5.5173 | 0.79267 | 0.06949
4.36941 | 0.80014 | 0.06105
3.45686 | 0.80681 | 0.05209
2.73547 | 0.81185 | 0.04693
2.16054 | 0.81528 | 0.04354
1.70952 | 0.81844 | 0.04117
1.35352 | 0.82143 | 0.03923
1.07079 | 0.82488 | 0.03872
0.84734 | 0.82749 | 0.0401
0.67072 | 0.83011 | 0.04252
0.53067 | 0.83368 | 0.04505
0.41976 | 0.83743 | 0.04907
0.33183 | 0.84259 | 0.05588
0.26261 | 0.84746 | 0.06354
0.20791 | 0.8531 | 0.07218
0.16452 | 0.8614 | 0.08222
0.13007 | 0.87246 | 0.09655
0.10309 | 0.88279 | 0.11523
0.08153 | 0.89234 | 0.13627
0.06443 | 0.90422 | 0.15796
0.05102 | 0.92198 | 0.17678
0.04042 | 0.94532 | 0.20242
0.03192 | 0.97086 | 0.23175
0.02528 | 1.0007 | 0.2615
0.01999 | 1.04099 | 0.29147