## Sheet1
20004.453 | 0.37686 | -0.01883
15829.126 | 0.38416 | -0.00306
12516.703 | 0.39107 | 0.00618
9909.4424 | 0.39779 | 0.01658
7835.48 | 0.4056 | 0.02328
6217.2461 | 0.41211 | 0.02862
4905.291 | 0.41925 | 0.03355
3881.2737 | 0.4259 | 0.0348
3070.9827 | 0.43173 | 0.03912
2430.7778 | 0.43995 | 0.04335
1923.1537 | 0.44772 | 0.04595
1522.4358 | 0.45475 | 0.04922
1203.8446 | 0.46129 | 0.05013
952.86591 | 0.47015 | 0.05251
754.27557 | 0.47818 | 0.05595
596.71857 | 0.48686 | 0.05886
471.96338 | 0.49433 | 0.06084
373.20856 | 0.50267 | 0.06369
295.47278 | 0.51187 | 0.06751
233.87738 | 0.52017 | 0.07326
185.05922 | 0.53082 | 0.07745
146.35823 | 0.54113 | 0.08221
115.77804 | 0.55237 | 0.08896
91.6721 | 0.56609 | 0.09481
72.51701 | 0.5789 | 0.10451
57.36816 | 0.59741 | 0.11084
45.3629 | 0.61635 | 0.1195
35.93134 | 0.63792 | 0.12382
28.40909 | 0.66367 | 0.12892
22.48202 | 0.68904 | 0.1276
17.79613 | 0.71461 | 0.12222
14.06813 | 0.73788 | 0.11379
11.1448 | 0.75571 | 0.10231
8.81772 | 0.77223 | 0.09131
6.97545 | 0.78614 | 0.0792
5.5173 | 0.79193 | 0.06907
4.36941 | 0.79926 | 0.06051
3.45686 | 0.80701 | 0.05254
2.73547 | 0.81102 | 0.04808
2.16054 | 0.81458 | 0.04365
1.70952 | 0.81807 | 0.04105
1.35352 | 0.82104 | 0.0396
1.07079 | 0.82389 | 0.03963
0.84734 | 0.82667 | 0.03947
0.67072 | 0.83019 | 0.04153
0.53067 | 0.83383 | 0.04493
0.41976 | 0.8377 | 0.04944
0.33183 | 0.8418 | 0.05562
0.26261 | 0.8476 | 0.06227
0.20791 | 0.85483 | 0.07196
0.16452 | 0.86292 | 0.08481
0.13007 | 0.87019 | 0.1005
0.10309 | 0.87751 | 0.11584
0.08153 | 0.8894 | 0.1317
0.06443 | 0.90402 | 0.152
0.05102 | 0.92428 | 0.17542
0.04042 | 0.94455 | 0.20149
0.03192 | 0.97204 | 0.22606
0.02528 | 1.01075 | 0.25688
0.01999 | 1.05487 | 0.3003