## Sheet1
20004.453 | 0.37605 | -0.01878
15829.126 | 0.38283 | -0.00463
12516.703 | 0.38988 | 0.0065
9909.4424 | 0.39639 | 0.015
7835.48 | 0.40511 | 0.02311
6217.2461 | 0.41066 | 0.02617
4905.291 | 0.41875 | 0.03315
3881.2737 | 0.4249 | 0.03655
3070.9827 | 0.4324 | 0.04023
2430.7778 | 0.44072 | 0.04123
1923.1537 | 0.44495 | 0.04629
1522.4358 | 0.45392 | 0.04649
1203.8446 | 0.46063 | 0.05004
952.86591 | 0.46911 | 0.05366
754.27557 | 0.47621 | 0.05469
596.71857 | 0.48544 | 0.0585
471.96338 | 0.49255 | 0.05924
373.20856 | 0.50311 | 0.06573
295.47278 | 0.50993 | 0.06836
233.87738 | 0.52108 | 0.07219
185.05922 | 0.5304 | 0.07682
146.35823 | 0.54097 | 0.08143
115.77804 | 0.55335 | 0.08993
91.6721 | 0.56536 | 0.09598
72.51701 | 0.5798 | 0.10288
57.36816 | 0.59762 | 0.11121
45.3629 | 0.61708 | 0.1175
35.93134 | 0.63791 | 0.12552
28.40909 | 0.66345 | 0.12791
22.48202 | 0.68743 | 0.12668
17.79613 | 0.71377 | 0.12184
14.06813 | 0.73484 | 0.11214
11.1448 | 0.7556 | 0.10313
8.81772 | 0.76977 | 0.09034
6.97545 | 0.78227 | 0.08062
5.5173 | 0.79126 | 0.06932
4.36941 | 0.79867 | 0.05974
3.45686 | 0.80337 | 0.05298
2.73547 | 0.80942 | 0.04617
2.16054 | 0.81234 | 0.04287
1.70952 | 0.81612 | 0.04073
1.35352 | 0.81928 | 0.03827
1.07079 | 0.82226 | 0.03813
0.84734 | 0.82545 | 0.03957
0.67072 | 0.82904 | 0.04175
0.53067 | 0.83151 | 0.04581
0.41976 | 0.83491 | 0.04956
0.33183 | 0.83971 | 0.055
0.26261 | 0.84563 | 0.06314
0.20791 | 0.85144 | 0.07267
0.16452 | 0.85785 | 0.08333
0.13007 | 0.86733 | 0.09527
0.10309 | 0.8806 | 0.11091
0.08153 | 0.89449 | 0.13292
0.06443 | 0.90846 | 0.15812
0.05102 | 0.92044 | 0.18221
0.04042 | 0.93953 | 0.20481
0.03192 | 0.96756 | 0.23152
0.02528 | 0.99446 | 0.26071
0.01999 | 1.03236 | 0.29548