## Sheet1
20004.453 | 0.37569 | -0.01841
15829.126 | 0.38301 | -0.00623
12516.703 | 0.39084 | 0.00777
9909.4424 | 0.39848 | 0.01599
7835.48 | 0.4046 | 0.02103
6217.2461 | 0.41259 | 0.02788
4905.291 | 0.4177 | 0.03193
3881.2737 | 0.42624 | 0.03743
3070.9827 | 0.43154 | 0.03905
2430.7778 | 0.4401 | 0.04286
1923.1537 | 0.44697 | 0.04564
1522.4358 | 0.45422 | 0.04742
1203.8446 | 0.46196 | 0.0508
952.86591 | 0.46863 | 0.05336
754.27557 | 0.47681 | 0.05647
596.71857 | 0.48509 | 0.05701
471.96338 | 0.49265 | 0.0607
373.20856 | 0.50017 | 0.06432
295.47278 | 0.50976 | 0.06723
233.87738 | 0.51813 | 0.07187
185.05922 | 0.52937 | 0.07763
146.35823 | 0.53913 | 0.08188
115.77804 | 0.55122 | 0.0887
91.6721 | 0.56396 | 0.09431
72.51701 | 0.57545 | 0.10298
57.36816 | 0.59349 | 0.11197
45.3629 | 0.61522 | 0.11789
35.93134 | 0.63638 | 0.12457
28.40909 | 0.66227 | 0.12738
22.48202 | 0.68711 | 0.12558
17.79613 | 0.71259 | 0.12067
14.06813 | 0.73423 | 0.11119
11.1448 | 0.75336 | 0.10079
8.81772 | 0.76793 | 0.08956
6.97545 | 0.78058 | 0.07856
5.5173 | 0.79051 | 0.06831
4.36941 | 0.79676 | 0.06027
3.45686 | 0.80242 | 0.05204
2.73547 | 0.80772 | 0.0462
2.16054 | 0.81089 | 0.04247
1.70952 | 0.81365 | 0.0409
1.35352 | 0.81721 | 0.03817
1.07079 | 0.82036 | 0.03815
0.84734 | 0.82348 | 0.03932
0.67072 | 0.8262 | 0.0421
0.53067 | 0.82914 | 0.04464
0.41976 | 0.83337 | 0.04885
0.33183 | 0.8385 | 0.05546
0.26261 | 0.84272 | 0.0632
0.20791 | 0.84873 | 0.07181
0.16452 | 0.85755 | 0.08203
0.13007 | 0.86787 | 0.09629
0.10309 | 0.8784 | 0.11501
0.08153 | 0.88806 | 0.13514
0.06443 | 0.90023 | 0.15742
0.05102 | 0.9178 | 0.17655
0.04042 | 0.94074 | 0.20141
0.03192 | 0.96724 | 0.23123
0.02528 | 0.99604 | 0.26037
0.01999 | 1.03612 | 0.29037