## Sheet1
20004.453 | 0.37666 | -0.01771
15829.126 | 0.38241 | -0.00413
12516.703 | 0.39121 | 0.00703
9909.4424 | 0.39815 | 0.01615
7835.48 | 0.40403 | 0.02304
6217.2461 | 0.4086 | 0.02887
4905.291 | 0.41784 | 0.03153
3881.2737 | 0.42589 | 0.03722
3070.9827 | 0.4329 | 0.03936
2430.7778 | 0.43894 | 0.04357
1923.1537 | 0.4471 | 0.04406
1522.4358 | 0.45316 | 0.04788
1203.8446 | 0.46023 | 0.05072
952.86591 | 0.46786 | 0.05212
754.27557 | 0.476 | 0.05511
596.71857 | 0.48333 | 0.058
471.96338 | 0.49353 | 0.06135
373.20856 | 0.49962 | 0.0635
295.47278 | 0.50726 | 0.06729
233.87738 | 0.51782 | 0.07132
185.05922 | 0.5284 | 0.07698
146.35823 | 0.53829 | 0.08177
115.77804 | 0.54933 | 0.08892
91.6721 | 0.56176 | 0.09436
72.51701 | 0.57749 | 0.10184
57.36816 | 0.59548 | 0.10994
45.3629 | 0.6132 | 0.11739
35.93134 | 0.63665 | 0.12387
28.40909 | 0.66156 | 0.12653
22.48202 | 0.68602 | 0.12546
17.79613 | 0.71082 | 0.12003
14.06813 | 0.73384 | 0.1115
11.1448 | 0.75238 | 0.10128
8.81772 | 0.76707 | 0.0881
6.97545 | 0.77835 | 0.07863
5.5173 | 0.78763 | 0.06711
4.36941 | 0.79468 | 0.05821
3.45686 | 0.80069 | 0.05225
2.73547 | 0.80522 | 0.04644
2.16054 | 0.80817 | 0.04219
1.70952 | 0.81137 | 0.03978
1.35352 | 0.81402 | 0.03875
1.07079 | 0.81763 | 0.03782
0.84734 | 0.82064 | 0.03931
0.67072 | 0.82392 | 0.04144
0.53067 | 0.8272 | 0.04435
0.41976 | 0.83123 | 0.04896
0.33183 | 0.83668 | 0.05575
0.26261 | 0.84134 | 0.06466
0.20791 | 0.84592 | 0.074
0.16452 | 0.85217 | 0.08371
0.13007 | 0.86179 | 0.09587
0.10309 | 0.8727 | 0.11184
0.08153 | 0.88471 | 0.12984
0.06443 | 0.89973 | 0.15037
0.05102 | 0.92079 | 0.17038
0.04042 | 0.94968 | 0.19976
0.03192 | 0.97504 | 0.23799
0.02528 | 0.99855 | 0.277
0.01999 | 1.02551 | 0.30961