## Sheet1
20004.453 | 0.40078 | -0.00295
15829.126 | 0.40982 | 0.01054
12516.703 | 0.42125 | 0.02153
9909.4424 | 0.42967 | 0.02818
7835.48 | 0.43874 | 0.0344
6217.2461 | 0.44765 | 0.03793
4905.291 | 0.45714 | 0.04339
3881.2737 | 0.46471 | 0.04581
3070.9827 | 0.47264 | 0.04918
2430.7778 | 0.48017 | 0.05182
1923.1537 | 0.49005 | 0.05353
1522.4358 | 0.49849 | 0.05627
1203.8446 | 0.50713 | 0.05808
952.86591 | 0.51555 | 0.05836
754.27557 | 0.52498 | 0.06318
596.71857 | 0.53286 | 0.06546
471.96338 | 0.54298 | 0.06825
373.20856 | 0.55161 | 0.07119
295.47278 | 0.56309 | 0.07379
233.87738 | 0.57228 | 0.07779
185.05922 | 0.58397 | 0.08317
146.35823 | 0.59491 | 0.08851
115.77804 | 0.60565 | 0.09263
91.6721 | 0.61804 | 0.09911
72.51701 | 0.63119 | 0.10786
57.36816 | 0.64595 | 0.11628
45.3629 | 0.66131 | 0.12864
35.93134 | 0.67874 | 0.14075
28.40909 | 0.6988 | 0.15471
22.48202 | 0.72506 | 0.17078
17.79613 | 0.75379 | 0.18365
14.06813 | 0.79147 | 0.19738
11.1448 | 0.8288 | 0.20661
8.81772 | 0.871 | 0.20589
6.97545 | 0.91055 | 0.2022
5.5173 | 0.95078 | 0.1926
4.36941 | 0.98257 | 0.17654
3.45686 | 1.01364 | 0.1594
2.73547 | 1.0368 | 0.14328
2.16054 | 1.05361 | 0.1259
1.70952 | 1.0679 | 0.11017
1.35352 | 1.07885 | 0.0972
1.07079 | 1.08732 | 0.08885
0.84734 | 1.0939 | 0.08183
0.67072 | 1.10016 | 0.07768
0.53067 | 1.10674 | 0.07589
0.41976 | 1.11297 | 0.07803
0.33183 | 1.11852 | 0.08256
0.26261 | 1.12423 | 0.08804
0.20791 | 1.13299 | 0.09546
0.16452 | 1.14392 | 0.10689
0.13007 | 1.1548 | 0.12388
0.10309 | 1.16565 | 0.14251
0.08153 | 1.1804 | 0.16099
0.06443 | 1.20185 | 0.18483
0.05102 | 1.23162 | 0.21345
0.04042 | 1.25827 | 0.24976
0.03192 | 1.28611 | 0.2852
0.02528 | 1.32152 | 0.31417
0.01999 | 1.37354 | 0.347