## Sheet1
20004.453 | 0.40005 | -0.00469
15829.126 | 0.40916 | 0.01038
12516.703 | 0.41922 | 0.02122
9909.4424 | 0.42755 | 0.02805
7835.48 | 0.4361 | 0.03388
6217.2461 | 0.44594 | 0.03839
4905.291 | 0.45383 | 0.04156
3881.2737 | 0.46159 | 0.04525
3070.9827 | 0.47105 | 0.04928
2430.7778 | 0.47934 | 0.05069
1923.1537 | 0.48618 | 0.05323
1522.4358 | 0.49498 | 0.05552
1203.8446 | 0.50384 | 0.05826
952.86591 | 0.51247 | 0.05954
754.27557 | 0.52298 | 0.06246
596.71857 | 0.5314 | 0.06535
471.96338 | 0.54089 | 0.06808
373.20856 | 0.55061 | 0.0713
295.47278 | 0.56023 | 0.0731
233.87738 | 0.57161 | 0.07784
185.05922 | 0.58159 | 0.08275
146.35823 | 0.59279 | 0.08622
115.77804 | 0.60395 | 0.09252
91.6721 | 0.61533 | 0.09993
72.51701 | 0.63044 | 0.10806
57.36816 | 0.64439 | 0.11704
45.3629 | 0.65775 | 0.12883
35.93134 | 0.67613 | 0.13954
28.40909 | 0.69897 | 0.15348
22.48202 | 0.72165 | 0.17
17.79613 | 0.75275 | 0.18278
14.06813 | 0.78736 | 0.19321
11.1448 | 0.82566 | 0.20275
8.81772 | 0.86531 | 0.20325
6.97545 | 0.90967 | 0.19997
5.5173 | 0.94405 | 0.18548
4.36941 | 0.97956 | 0.17366
3.45686 | 1.0062 | 0.1562
2.73547 | 1.03041 | 0.13733
2.16054 | 1.04764 | 0.12301
1.70952 | 1.06063 | 0.10809
1.35352 | 1.0702 | 0.09578
1.07079 | 1.0789 | 0.08619
0.84734 | 1.08633 | 0.0802
0.67072 | 1.0927 | 0.07694
0.53067 | 1.09758 | 0.07519
0.41976 | 1.10286 | 0.07599
0.33183 | 1.1107 | 0.08028
0.26261 | 1.11819 | 0.08815
0.20791 | 1.12441 | 0.09819
0.16452 | 1.13183 | 0.10893
0.13007 | 1.14377 | 0.12145
0.10309 | 1.15876 | 0.13946
0.08153 | 1.17539 | 0.1627
0.06443 | 1.19351 | 0.18914
0.05102 | 1.21411 | 0.21225
0.04042 | 1.24649 | 0.24037
0.03192 | 1.28565 | 0.27897
0.02528 | 1.32175 | 0.32429
0.01999 | 1.35883 | 0.36541