## Sheet1
20004.453 | 0.39846 | -0.00566
15829.126 | 0.40762 | 0.00848
12516.703 | 0.41724 | 0.01986
9909.4424 | 0.42843 | 0.02709
7835.48 | 0.438 | 0.03339
6217.2461 | 0.44407 | 0.03864
4905.291 | 0.4515 | 0.04175
3881.2737 | 0.46211 | 0.04515
3070.9827 | 0.47073 | 0.04884
2430.7778 | 0.47916 | 0.05109
1923.1537 | 0.48727 | 0.05393
1522.4358 | 0.49501 | 0.05515
1203.8446 | 0.50306 | 0.05725
952.86591 | 0.5115 | 0.06006
754.27557 | 0.52141 | 0.06255
596.71857 | 0.53171 | 0.0668
471.96338 | 0.5396 | 0.0676
373.20856 | 0.54972 | 0.07131
295.47278 | 0.56054 | 0.0758
233.87738 | 0.56967 | 0.07902
185.05922 | 0.58127 | 0.0824
146.35823 | 0.59281 | 0.08881
115.77804 | 0.60577 | 0.09392
91.6721 | 0.61501 | 0.10069
72.51701 | 0.63022 | 0.10836
57.36816 | 0.6429 | 0.11642
45.3629 | 0.65939 | 0.12574
35.93134 | 0.67755 | 0.13905
28.40909 | 0.69722 | 0.15234
22.48202 | 0.72187 | 0.16912
17.79613 | 0.75121 | 0.18276
14.06813 | 0.78701 | 0.19474
11.1448 | 0.82625 | 0.20191
8.81772 | 0.86689 | 0.20269
6.97545 | 0.90757 | 0.20085
5.5173 | 0.94627 | 0.18514
4.36941 | 0.97729 | 0.17407
3.45686 | 1.00725 | 0.15394
2.73547 | 1.0293 | 0.13788
2.16054 | 1.04671 | 0.12243
1.70952 | 1.05916 | 0.10714
1.35352 | 1.07008 | 0.09545
1.07079 | 1.07859 | 0.08657
0.84734 | 1.08556 | 0.08078
0.67072 | 1.09149 | 0.07714
0.53067 | 1.09708 | 0.07477
0.41976 | 1.10361 | 0.07592
0.33183 | 1.1104 | 0.0809
0.26261 | 1.11606 | 0.0885
0.20791 | 1.12257 | 0.09613
0.16452 | 1.13274 | 0.10631
0.13007 | 1.14562 | 0.12125
0.10309 | 1.15797 | 0.14115
0.08153 | 1.17104 | 0.16236
0.06443 | 1.18939 | 0.18701
0.05102 | 1.21659 | 0.2096
0.04042 | 1.24859 | 0.2442
0.03192 | 1.28191 | 0.28587
0.02528 | 1.3128 | 0.32243
0.01999 | 1.35633 | 0.35332