## Sheet1
20004.453 | 0.47471 | -0.01036
15829.126 | 0.48403 | 0.00332
12516.703 | 0.49171 | 0.01397
9909.4424 | 0.49949 | 0.02277
7835.48 | 0.5083 | 0.031
6217.2461 | 0.51592 | 0.03843
4905.291 | 0.525 | 0.04405
3881.2737 | 0.53376 | 0.04875
3070.9827 | 0.54095 | 0.05372
2430.7778 | 0.55124 | 0.05748
1923.1537 | 0.56091 | 0.06176
1522.4358 | 0.57049 | 0.06607
1203.8446 | 0.57973 | 0.06997
952.86591 | 0.59118 | 0.07341
754.27557 | 0.60159 | 0.0772
596.71857 | 0.6132 | 0.08154
471.96338 | 0.62613 | 0.08426
373.20856 | 0.63881 | 0.08907
295.47278 | 0.65143 | 0.09359
233.87738 | 0.66431 | 0.09803
185.05922 | 0.67965 | 0.1012
146.35823 | 0.69468 | 0.10758
115.77804 | 0.70761 | 0.11333
91.6721 | 0.72342 | 0.12103
72.51701 | 0.74019 | 0.12716
57.36816 | 0.75728 | 0.13593
45.3629 | 0.7767 | 0.14645
35.93134 | 0.79642 | 0.15945
28.40909 | 0.8209 | 0.17458
22.48202 | 0.8499 | 0.18809
17.79613 | 0.88231 | 0.20285
14.06813 | 0.92153 | 0.2126
11.1448 | 0.96337 | 0.2175
8.81772 | 1.00782 | 0.21918
6.97545 | 1.05292 | 0.21386
5.5173 | 1.08973 | 0.1965
4.36941 | 1.12612 | 0.18457
3.45686 | 1.15386 | 0.16436
2.73547 | 1.17915 | 0.14327
2.16054 | 1.19698 | 0.12678
1.70952 | 1.21007 | 0.11168
1.35352 | 1.22057 | 0.09751
1.07079 | 1.22833 | 0.08778
0.84734 | 1.23555 | 0.08004
0.67072 | 1.24092 | 0.07392
0.53067 | 1.24664 | 0.07169
0.41976 | 1.25267 | 0.07156
0.33183 | 1.25966 | 0.07543
0.26261 | 1.26555 | 0.08267
0.20791 | 1.27036 | 0.0925
0.16452 | 1.27554 | 0.10302
0.13007 | 1.28404 | 0.11486
0.10309 | 1.29671 | 0.13049
0.08153 | 1.30997 | 0.15125
0.06443 | 1.32765 | 0.17496
0.05102 | 1.3503 | 0.19719
0.04042 | 1.38645 | 0.22806
0.03192 | 1.42575 | 0.27378
0.02528 | 1.4591 | 0.32538
0.01999 | 1.48936 | 0.37124