## Sheet1
20004.453 | 0.4764 | -0.01175
15829.126 | 0.48365 | 0.00395
12516.703 | 0.49366 | 0.0133
9909.4424 | 0.49941 | 0.02468
7835.48 | 0.50812 | 0.03125
6217.2461 | 0.51597 | 0.03762
4905.291 | 0.52638 | 0.04393
3881.2737 | 0.53484 | 0.04811
3070.9827 | 0.54293 | 0.05252
2430.7778 | 0.55194 | 0.05772
1923.1537 | 0.56087 | 0.06139
1522.4358 | 0.5711 | 0.06624
1203.8446 | 0.58169 | 0.06935
952.86591 | 0.59236 | 0.0741
754.27557 | 0.60277 | 0.0765
596.71857 | 0.61361 | 0.08032
471.96338 | 0.62491 | 0.08558
373.20856 | 0.64049 | 0.0885
295.47278 | 0.65307 | 0.09281
233.87738 | 0.66687 | 0.09705
185.05922 | 0.67933 | 0.10181
146.35823 | 0.6945 | 0.10658
115.77804 | 0.70905 | 0.11349
91.6721 | 0.72367 | 0.1192
72.51701 | 0.74025 | 0.12631
57.36816 | 0.75629 | 0.13601
45.3629 | 0.7761 | 0.14503
35.93134 | 0.79693 | 0.16133
28.40909 | 0.82146 | 0.17315
22.48202 | 0.84766 | 0.18796
17.79613 | 0.88282 | 0.20258
14.06813 | 0.92173 | 0.21367
11.1448 | 0.96268 | 0.21793
8.81772 | 1.00667 | 0.21948
6.97545 | 1.05348 | 0.21193
5.5173 | 1.08825 | 0.19865
4.36941 | 1.12554 | 0.18319
3.45686 | 1.15363 | 0.16499
2.73547 | 1.17685 | 0.14345
2.16054 | 1.19614 | 0.1259
1.70952 | 1.20935 | 0.11121
1.35352 | 1.21968 | 0.09805
1.07079 | 1.22818 | 0.08716
0.84734 | 1.23473 | 0.07972
0.67072 | 1.24108 | 0.07479
0.53067 | 1.24576 | 0.07227
0.41976 | 1.25093 | 0.07154
0.33183 | 1.25818 | 0.07435
0.26261 | 1.26506 | 0.08133
0.20791 | 1.27152 | 0.09195
0.16452 | 1.27662 | 0.10397
0.13007 | 1.28357 | 0.1165
0.10309 | 1.29494 | 0.13137
0.08153 | 1.30963 | 0.15118
0.06443 | 1.32786 | 0.17575
0.05102 | 1.34764 | 0.20024
0.04042 | 1.3805 | 0.22638
0.03192 | 1.42375 | 0.26496
0.02528 | 1.46511 | 0.31695
0.01999 | 1.49984 | 0.37138