## Sheet1
20004.453 | 0.47261 | -0.01164
15829.126 | 0.48042 | 0.00298
12516.703 | 0.48826 | 0.01446
9909.4424 | 0.49721 | 0.02461
7835.48 | 0.50559 | 0.03078
6217.2461 | 0.51167 | 0.03749
4905.291 | 0.52141 | 0.04457
3881.2737 | 0.52897 | 0.04945
3070.9827 | 0.53988 | 0.05262
2430.7778 | 0.54818 | 0.05798
1923.1537 | 0.55708 | 0.06338
1522.4358 | 0.56737 | 0.06568
1203.8446 | 0.57845 | 0.06951
952.86591 | 0.58948 | 0.07489
754.27557 | 0.60001 | 0.07956
596.71857 | 0.61117 | 0.08206
471.96338 | 0.62429 | 0.0865
373.20856 | 0.63662 | 0.09046
295.47278 | 0.65039 | 0.09401
233.87738 | 0.6644 | 0.09823
185.05922 | 0.67911 | 0.10301
146.35823 | 0.69294 | 0.10682
115.77804 | 0.7066 | 0.11383
91.6721 | 0.72438 | 0.1216
72.51701 | 0.73972 | 0.12755
57.36816 | 0.75731 | 0.1386
45.3629 | 0.77446 | 0.14857
35.93134 | 0.79497 | 0.16051
28.40909 | 0.82061 | 0.176
22.48202 | 0.85087 | 0.19108
17.79613 | 0.88304 | 0.2031
14.06813 | 0.922 | 0.21443
11.1448 | 0.96348 | 0.22022
8.81772 | 1.00879 | 0.21975
6.97545 | 1.05054 | 0.21298
5.5173 | 1.09088 | 0.19941
4.36941 | 1.12369 | 0.18305
3.45686 | 1.15441 | 0.1623
2.73547 | 1.17906 | 0.14477
2.16054 | 1.19474 | 0.12747
1.70952 | 1.20892 | 0.11064
1.35352 | 1.21875 | 0.09724
1.07079 | 1.22711 | 0.08703
0.84734 | 1.23393 | 0.07906
0.67072 | 1.23958 | 0.07378
0.53067 | 1.246 | 0.07182
0.41976 | 1.25212 | 0.07187
0.33183 | 1.25757 | 0.07691
0.26261 | 1.26139 | 0.08321
0.20791 | 1.26622 | 0.0908
0.16452 | 1.27344 | 0.0996
0.13007 | 1.28284 | 0.11273
0.10309 | 1.2939 | 0.12975
0.08153 | 1.30748 | 0.14859
0.06443 | 1.32731 | 0.17126
0.05102 | 1.35707 | 0.19821
0.04042 | 1.38861 | 0.23896
0.03192 | 1.41481 | 0.28506
0.02528 | 1.4393 | 0.3247
0.01999 | 1.47538 | 0.35761