## Sheet1
20004.453 | 0.47581 | -0.01067
15829.126 | 0.48352 | 0.00247
12516.703 | 0.49302 | 0.01478
9909.4424 | 0.50021 | 0.02449
7835.48 | 0.50848 | 0.03225
6217.2461 | 0.51736 | 0.03869
4905.291 | 0.52498 | 0.04329
3881.2737 | 0.53247 | 0.04903
3070.9827 | 0.5431 | 0.0525
2430.7778 | 0.55195 | 0.05767
1923.1537 | 0.56115 | 0.06329
1522.4358 | 0.57124 | 0.06642
1203.8446 | 0.58118 | 0.06966
952.86591 | 0.59192 | 0.07322
754.27557 | 0.60373 | 0.07681
596.71857 | 0.61584 | 0.08129
471.96338 | 0.62844 | 0.08565
373.20856 | 0.63842 | 0.08856
295.47278 | 0.65302 | 0.09383
233.87738 | 0.66703 | 0.09614
185.05922 | 0.68093 | 0.1023
146.35823 | 0.69501 | 0.10783
115.77804 | 0.71153 | 0.11292
91.6721 | 0.72363 | 0.12048
72.51701 | 0.74161 | 0.12882
57.36816 | 0.75922 | 0.13625
45.3629 | 0.77642 | 0.14772
35.93134 | 0.79738 | 0.15936
28.40909 | 0.82073 | 0.1741
22.48202 | 0.85091 | 0.18857
17.79613 | 0.88502 | 0.20164
14.06813 | 0.92195 | 0.21288
11.1448 | 0.96381 | 0.21846
8.81772 | 1.00841 | 0.21914
6.97545 | 1.0496 | 0.20852
5.5173 | 1.08774 | 0.19901
4.36941 | 1.12325 | 0.1794
3.45686 | 1.15271 | 0.16295
2.73547 | 1.1753 | 0.1425
2.16054 | 1.19196 | 0.12365
1.70952 | 1.20659 | 0.10882
1.35352 | 1.21749 | 0.09669
1.07079 | 1.22499 | 0.08675
0.84734 | 1.23165 | 0.07935
0.67072 | 1.23657 | 0.07373
0.53067 | 1.24262 | 0.07178
0.41976 | 1.24714 | 0.07169
0.33183 | 1.25253 | 0.07412
0.26261 | 1.26002 | 0.07889
0.20791 | 1.2691 | 0.08813
0.16452 | 1.27711 | 0.10221
0.13007 | 1.2838 | 0.11878
0.10309 | 1.29087 | 0.13505
0.08153 | 1.30424 | 0.15225
0.06443 | 1.32285 | 0.17492
0.05102 | 1.34377 | 0.20219
0.04042 | 1.36881 | 0.23024
0.03192 | 1.40552 | 0.25888
0.02528 | 1.45544 | 0.29674
0.01999 | 1.50871 | 0.35101