## Sheet1
20004.453 | 0.47363 | -0.01071
15829.126 | 0.48217 | 0.00299
12516.703 | 0.4897 | 0.01372
9909.4424 | 0.49804 | 0.02481
7835.48 | 0.5079 | 0.03241
6217.2461 | 0.51424 | 0.03777
4905.291 | 0.52409 | 0.04365
3881.2737 | 0.53016 | 0.04766
3070.9827 | 0.53955 | 0.05332
2430.7778 | 0.54799 | 0.05706
1923.1537 | 0.56064 | 0.06089
1522.4358 | 0.5671 | 0.0668
1203.8446 | 0.57993 | 0.07047
952.86591 | 0.58946 | 0.07339
754.27557 | 0.60096 | 0.07652
596.71857 | 0.61247 | 0.08238
471.96338 | 0.62607 | 0.08498
373.20856 | 0.63735 | 0.08951
295.47278 | 0.65003 | 0.09297
233.87738 | 0.66537 | 0.09752
185.05922 | 0.67803 | 0.10198
146.35823 | 0.69371 | 0.10686
115.77804 | 0.70631 | 0.11391
91.6721 | 0.72319 | 0.11928
72.51701 | 0.73896 | 0.12976
57.36816 | 0.75709 | 0.13742
45.3629 | 0.77551 | 0.14786
35.93134 | 0.79578 | 0.16061
28.40909 | 0.81958 | 0.17341
22.48202 | 0.84833 | 0.18765
17.79613 | 0.88277 | 0.20239
14.06813 | 0.92073 | 0.21292
11.1448 | 0.96272 | 0.21648
8.81772 | 1.00506 | 0.2171
6.97545 | 1.05097 | 0.21016
5.5173 | 1.0862 | 0.19603
4.36941 | 1.12264 | 0.18258
3.45686 | 1.15034 | 0.16152
2.73547 | 1.1739 | 0.14276
2.16054 | 1.19289 | 0.12517
1.70952 | 1.20454 | 0.10981
1.35352 | 1.21501 | 0.09662
1.07079 | 1.22325 | 0.08635
0.84734 | 1.2299 | 0.07879
0.67072 | 1.23597 | 0.07448
0.53067 | 1.2409 | 0.07105
0.41976 | 1.24738 | 0.07111
0.33183 | 1.25378 | 0.07464
0.26261 | 1.25994 | 0.08217
0.20791 | 1.26523 | 0.09212
0.16452 | 1.27022 | 0.10269
0.13007 | 1.27876 | 0.11411
0.10309 | 1.29039 | 0.13013
0.08153 | 1.30456 | 0.15063
0.06443 | 1.32223 | 0.17499
0.05102 | 1.3441 | 0.19693
0.04042 | 1.37997 | 0.22626
0.03192 | 1.41992 | 0.27085
0.02528 | 1.45442 | 0.32245
0.01999 | 1.48427 | 0.36954