## Sheet1
20004.453 | 0.47419 | -0.01029
15829.126 | 0.48244 | 0.00267
12516.703 | 0.49173 | 0.01336
9909.4424 | 0.49928 | 0.02517
7835.48 | 0.5081 | 0.03064
6217.2461 | 0.51655 | 0.03885
4905.291 | 0.52477 | 0.04371
3881.2737 | 0.53362 | 0.04751
3070.9827 | 0.54188 | 0.05302
2430.7778 | 0.55183 | 0.05825
1923.1537 | 0.55977 | 0.06134
1522.4358 | 0.56968 | 0.065
1203.8446 | 0.58017 | 0.06868
952.86591 | 0.59186 | 0.07311
754.27557 | 0.60259 | 0.07626
596.71857 | 0.61428 | 0.08141
471.96338 | 0.62653 | 0.0854
373.20856 | 0.63959 | 0.08932
295.47278 | 0.65258 | 0.09381
233.87738 | 0.66626 | 0.09965
185.05922 | 0.68074 | 0.10152
146.35823 | 0.69617 | 0.10663
115.77804 | 0.70917 | 0.11358
91.6721 | 0.72618 | 0.11969
72.51701 | 0.74067 | 0.12649
57.36816 | 0.7578 | 0.13611
45.3629 | 0.7778 | 0.14641
35.93134 | 0.79652 | 0.15828
28.40909 | 0.8211 | 0.17439
22.48202 | 0.85084 | 0.18819
17.79613 | 0.88343 | 0.20039
14.06813 | 0.92246 | 0.21177
11.1448 | 0.96517 | 0.21642
8.81772 | 1.00903 | 0.21602
6.97545 | 1.05146 | 0.21118
5.5173 | 1.09075 | 0.19562
4.36941 | 1.12151 | 0.18157
3.45686 | 1.15168 | 0.16057
2.73547 | 1.17428 | 0.14289
2.16054 | 1.19204 | 0.12568
1.70952 | 1.20513 | 0.10951
1.35352 | 1.2146 | 0.096
1.07079 | 1.22319 | 0.08569
0.84734 | 1.22984 | 0.07844
0.67072 | 1.23594 | 0.0733
0.53067 | 1.24211 | 0.0706
0.41976 | 1.24835 | 0.07206
0.33183 | 1.25386 | 0.07685
0.26261 | 1.25818 | 0.08297
0.20791 | 1.26295 | 0.09036
0.16452 | 1.27031 | 0.09942
0.13007 | 1.2803 | 0.11294
0.10309 | 1.29081 | 0.12997
0.08153 | 1.30443 | 0.14882
0.06443 | 1.32472 | 0.17092
0.05102 | 1.3532 | 0.19884
0.04042 | 1.38519 | 0.23857
0.03192 | 1.41238 | 0.2842
0.02528 | 1.43739 | 0.32443
0.01999 | 1.47292 | 0.35736