## Sheet1
20004.453 | 0.47494 | -0.01185
15829.126 | 0.48428 | 0.00331
12516.703 | 0.49109 | 0.01438
9909.4424 | 0.498 | 0.02344
7835.48 | 0.50806 | 0.03137
6217.2461 | 0.51583 | 0.03744
4905.291 | 0.52515 | 0.04263
3881.2737 | 0.53188 | 0.04869
3070.9827 | 0.54028 | 0.05259
2430.7778 | 0.54951 | 0.056
1923.1537 | 0.55962 | 0.06008
1522.4358 | 0.5701 | 0.06583
1203.8446 | 0.58035 | 0.07041
952.86591 | 0.59254 | 0.07361
754.27557 | 0.60189 | 0.07654
596.71857 | 0.61397 | 0.08171
471.96338 | 0.62634 | 0.08655
373.20856 | 0.63877 | 0.08904
295.47278 | 0.65259 | 0.09418
233.87738 | 0.66527 | 0.09812
185.05922 | 0.67922 | 0.1034
146.35823 | 0.69524 | 0.10735
115.77804 | 0.70871 | 0.11407
91.6721 | 0.72331 | 0.12086
72.51701 | 0.74006 | 0.12707
57.36816 | 0.7578 | 0.13566
45.3629 | 0.77629 | 0.14651
35.93134 | 0.7975 | 0.15943
28.40909 | 0.82162 | 0.17379
22.48202 | 0.85017 | 0.18798
17.79613 | 0.88454 | 0.20048
14.06813 | 0.92141 | 0.21319
11.1448 | 0.96289 | 0.21743
8.81772 | 1.00579 | 0.21555
6.97545 | 1.04771 | 0.20951
5.5173 | 1.08854 | 0.19461
4.36941 | 1.11866 | 0.17862
3.45686 | 1.14916 | 0.15832
2.73547 | 1.17176 | 0.14094
2.16054 | 1.18821 | 0.12307
1.70952 | 1.2027 | 0.10706
1.35352 | 1.21339 | 0.09512
1.07079 | 1.22117 | 0.08617
0.84734 | 1.2268 | 0.07883
0.67072 | 1.23214 | 0.07466
0.53067 | 1.23718 | 0.07132
0.41976 | 1.2432 | 0.07196
0.33183 | 1.24791 | 0.07443
0.26261 | 1.25337 | 0.0787
0.20791 | 1.26123 | 0.08629
0.16452 | 1.27161 | 0.0985
0.13007 | 1.28242 | 0.11571
0.10309 | 1.29123 | 0.13648
0.08153 | 1.30009 | 0.15684
0.06443 | 1.31464 | 0.17958
0.05102 | 1.33689 | 0.20175
0.04042 | 1.36392 | 0.23227
0.03192 | 1.39433 | 0.26334
0.02528 | 1.43568 | 0.29381
0.01999 | 1.49375 | 0.33333