## Sheet1
20004.453 | 0.47283 | -0.0116
15829.126 | 0.47952 | 0.00391
12516.703 | 0.49018 | 0.01385
9909.4424 | 0.49671 | 0.02642
7835.48 | 0.50647 | 0.0334
6217.2461 | 0.51378 | 0.03833
4905.291 | 0.52153 | 0.04437
3881.2737 | 0.53146 | 0.04974
3070.9827 | 0.54084 | 0.05277
2430.7778 | 0.54978 | 0.05831
1923.1537 | 0.55914 | 0.06316
1522.4358 | 0.56967 | 0.06752
1203.8446 | 0.5796 | 0.07116
952.86591 | 0.59089 | 0.07503
754.27557 | 0.60321 | 0.07726
596.71857 | 0.61433 | 0.08358
471.96338 | 0.62623 | 0.08707
373.20856 | 0.64103 | 0.09106
295.47278 | 0.65461 | 0.09563
233.87738 | 0.66845 | 0.09936
185.05922 | 0.68317 | 0.10269
146.35823 | 0.69595 | 0.10727
115.77804 | 0.71109 | 0.11448
91.6721 | 0.72636 | 0.12033
72.51701 | 0.74336 | 0.12744
57.36816 | 0.76503 | 0.13475
45.3629 | 0.78277 | 0.14305
35.93134 | 0.79992 | 0.15864
28.40909 | 0.82511 | 0.16741
22.48202 | 0.8522 | 0.18078
17.79613 | 0.88406 | 0.19798
14.06813 | 0.93352 | 0.20126
11.1448 | 0.9591 | 0.20374
8.81772 | 1.01122 | 0.19098
6.97545 | 1.05402 | 0.1973
5.5173 | 1.06796 | 0.18339
4.36941 | 1.08946 | 0.14932
3.45686 | 1.12726 | 0.11504
2.73547 | 1.17 | 0.10571
2.16054 | 1.19278 | 0.11704
1.70952 | 1.18477 | 0.13175
1.35352 | 1.15497 | 0.12629
1.07079 | 1.12398 | 0.09224
0.84734 | 1.11806 | 0.03657
0.67072 | 1.14176 | -0.0129
0.53067 | 1.20757 | -0.04162
0.41976 | 1.2826 | -0.01706
0.33183 | 1.32884 | 0.06064
0.26261 | 1.31446 | 0.16282
0.20791 | 1.23271 | 0.24249
0.16452 | 1.11237 | 0.25716
0.13007 | 1.00442 | 0.19142
0.10309 | 0.96073 | 0.0651
0.08153 | 1.01639 | -0.07708
0.06443 | 1.149 | -0.16316
0.05102 | 1.37597 | -0.14972
0.04042 | 1.57499 | 0.02011
0.03192 | 1.64276 | 0.27741
0.02528 | 1.54189 | 0.49375
0.01999 | 1.35024 | 0.58587