## Sheet1
20004.453 | 0.47489 | -0.01005
15829.126 | 0.48313 | 0.00471
12516.703 | 0.4918 | 0.01521
9909.4424 | 0.49984 | 0.02507
7835.48 | 0.50868 | 0.03196
6217.2461 | 0.51648 | 0.03907
4905.291 | 0.52403 | 0.04388
3881.2737 | 0.53266 | 0.04933
3070.9827 | 0.54204 | 0.05363
2430.7778 | 0.55223 | 0.05678
1923.1537 | 0.56117 | 0.06283
1522.4358 | 0.57296 | 0.06647
1203.8446 | 0.57965 | 0.06953
952.86591 | 0.59387 | 0.07299
754.27557 | 0.60481 | 0.07874
596.71857 | 0.61547 | 0.08237
471.96338 | 0.62852 | 0.08499
373.20856 | 0.64141 | 0.08846
295.47278 | 0.65423 | 0.09384
233.87738 | 0.6686 | 0.0977
185.05922 | 0.68369 | 0.10171
146.35823 | 0.6957 | 0.10624
115.77804 | 0.71005 | 0.11326
91.6721 | 0.72774 | 0.12032
72.51701 | 0.74177 | 0.1246
57.36816 | 0.76385 | 0.1322
45.3629 | 0.7818 | 0.1415
35.93134 | 0.79908 | 0.15725
28.40909 | 0.82471 | 0.16578
22.48202 | 0.84985 | 0.17901
17.79613 | 0.88284 | 0.19573
14.06813 | 0.93045 | 0.19984
11.1448 | 0.95646 | 0.20219
8.81772 | 1.01048 | 0.18999
6.97545 | 1.05351 | 0.19602
5.5173 | 1.06615 | 0.18375
4.36941 | 1.08894 | 0.15028
3.45686 | 1.12717 | 0.11588
2.73547 | 1.16938 | 0.10626
2.16054 | 1.19154 | 0.11741
1.70952 | 1.18318 | 0.1311
1.35352 | 1.15396 | 0.12483
1.07079 | 1.12449 | 0.09206
0.84734 | 1.11816 | 0.03807
0.67072 | 1.14317 | -0.01118
0.53067 | 1.20628 | -0.03949
0.41976 | 1.28083 | -0.01511
0.33183 | 1.32657 | 0.06257
0.26261 | 1.31206 | 0.16357
0.20791 | 1.23028 | 0.24225
0.16452 | 1.11108 | 0.2557
0.13007 | 1.00317 | 0.1901
0.10309 | 0.96181 | 0.06369
0.08153 | 1.01803 | -0.07768
0.06443 | 1.15164 | -0.1626
0.05102 | 1.37958 | -0.14811
0.04042 | 1.57692 | 0.02073
0.03192 | 1.64824 | 0.28338
0.02528 | 1.54573 | 0.50218
0.01999 | 1.34767 | 0.59305