## Sheet1
20004.453 | 0.46953 | -0.01146
15829.126 | 0.47818 | 0.00392
12516.703 | 0.48395 | 0.01575
9909.4424 | 0.4925 | 0.02431
7835.48 | 0.5013 | 0.03153
6217.2461 | 0.50908 | 0.03798
4905.291 | 0.51859 | 0.04412
3881.2737 | 0.52806 | 0.05024
3070.9827 | 0.53571 | 0.0547
2430.7778 | 0.54623 | 0.05863
1923.1537 | 0.55447 | 0.06212
1522.4358 | 0.56446 | 0.06714
1203.8446 | 0.5749 | 0.07205
952.86591 | 0.58604 | 0.07677
754.27557 | 0.59805 | 0.07923
596.71857 | 0.61166 | 0.08315
471.96338 | 0.62401 | 0.0871
373.20856 | 0.63681 | 0.09222
295.47278 | 0.64976 | 0.09573
233.87738 | 0.6639 | 0.09992
185.05922 | 0.6794 | 0.10492
146.35823 | 0.69404 | 0.10775
115.77804 | 0.70853 | 0.11441
91.6721 | 0.7241 | 0.12097
72.51701 | 0.73959 | 0.1278
57.36816 | 0.75969 | 0.13577
45.3629 | 0.77899 | 0.14398
35.93134 | 0.79775 | 0.15801
28.40909 | 0.82091 | 0.16652
22.48202 | 0.84887 | 0.18243
17.79613 | 0.88351 | 0.19707
14.06813 | 0.92658 | 0.19574
11.1448 | 0.95566 | 0.20517
8.81772 | 1.00194 | 0.18619
6.97545 | 1.05234 | 0.1858
5.5173 | 1.0694 | 0.18345
4.36941 | 1.08327 | 0.15714
3.45686 | 1.10863 | 0.11921
2.73547 | 1.15006 | 0.09357
2.16054 | 1.18379 | 0.094
1.70952 | 1.19584 | 0.11208
1.35352 | 1.17756 | 0.12714
1.07079 | 1.14015 | 0.11902
0.84734 | 1.11001 | 0.08015
0.67072 | 1.10379 | 0.02713
0.53067 | 1.13976 | -0.02936
0.41976 | 1.21238 | -0.05104
0.33183 | 1.29166 | -0.01471
0.26261 | 1.3351 | 0.07497
0.20791 | 1.31206 | 0.18581
0.16452 | 1.21996 | 0.26886
0.13007 | 1.08899 | 0.27959
0.10309 | 0.9743 | 0.20538
0.08153 | 0.93269 | 0.06421
0.06443 | 0.98629 | -0.07396
0.05102 | 1.17463 | -0.17597
0.04042 | 1.42111 | -0.13105
0.03192 | 1.61417 | 0.0603
0.02528 | 1.64205 | 0.31171
0.01999 | 1.52923 | 0.51063