## Sheet1
20004.453 | 0.4773 | -0.0117
15829.126 | 0.48359 | 0.00414
12516.703 | 0.49214 | 0.01444
9909.4424 | 0.5002 | 0.02414
7835.48 | 0.50756 | 0.03367
6217.2461 | 0.5169 | 0.03689
4905.291 | 0.52538 | 0.04375
3881.2737 | 0.53443 | 0.05081
3070.9827 | 0.54236 | 0.05473
2430.7778 | 0.55127 | 0.0585
1923.1537 | 0.56186 | 0.06225
1522.4358 | 0.57091 | 0.06646
1203.8446 | 0.58169 | 0.07008
952.86591 | 0.59328 | 0.07285
754.27557 | 0.60489 | 0.07889
596.71857 | 0.61542 | 0.08233
471.96338 | 0.62897 | 0.08628
373.20856 | 0.64263 | 0.08905
295.47278 | 0.65692 | 0.0933
233.87738 | 0.66975 | 0.0985
185.05922 | 0.68273 | 0.10312
146.35823 | 0.69772 | 0.10606
115.77804 | 0.71395 | 0.11189
91.6721 | 0.72682 | 0.11759
72.51701 | 0.74539 | 0.12572
57.36816 | 0.76204 | 0.13663
45.3629 | 0.78097 | 0.14693
35.93134 | 0.80038 | 0.15241
28.40909 | 0.82924 | 0.16761
22.48202 | 0.85757 | 0.17997
17.79613 | 0.8865 | 0.1873
14.06813 | 0.9226 | 0.20529
11.1448 | 0.96497 | 0.19365
8.81772 | 1.00836 | 0.20718
6.97545 | 1.03241 | 0.19235
5.5173 | 1.06725 | 0.15928
4.36941 | 1.11833 | 0.14234
3.45686 | 1.14922 | 0.14649
2.73547 | 1.14968 | 0.1475
2.16054 | 1.13315 | 0.12993
1.70952 | 1.12419 | 0.08896
1.35352 | 1.13906 | 0.04159
1.07079 | 1.18079 | 0.00808
0.84734 | 1.23416 | 0.01146
0.67072 | 1.27209 | 0.04478
0.53067 | 1.27505 | 0.11183
0.41976 | 1.22623 | 0.17261
0.33183 | 1.14011 | 0.19057
0.26261 | 1.05488 | 0.14425
0.20791 | 1.01709 | 0.04841
0.16452 | 1.05527 | -0.05784
0.13007 | 1.16688 | -0.12251
0.10309 | 1.31871 | -0.10512
0.08153 | 1.46019 | 0.01471
0.06443 | 1.52817 | 0.19851
0.05102 | 1.46616 | 0.43141
0.04042 | 1.2707 | 0.56585
0.03192 | 1.04557 | 0.53455
0.02528 | 0.931 | 0.35364
0.01999 | 0.97674 | 0.12566