## Sheet1
20004.453 | 0.46961 | -0.00961
15829.126 | 0.47933 | 0.00317
12516.703 | 0.48776 | 0.01496
9909.4424 | 0.49526 | 0.02314
7835.48 | 0.50524 | 0.03109
6217.2461 | 0.51249 | 0.03929
4905.291 | 0.52146 | 0.04472
3881.2737 | 0.52989 | 0.04841
3070.9827 | 0.53909 | 0.05343
2430.7778 | 0.54839 | 0.05829
1923.1537 | 0.55756 | 0.06249
1522.4358 | 0.56873 | 0.0675
1203.8446 | 0.5781 | 0.0701
952.86591 | 0.58945 | 0.07466
754.27557 | 0.60109 | 0.07926
596.71857 | 0.61298 | 0.0839
471.96338 | 0.62548 | 0.08693
373.20856 | 0.63795 | 0.0899
295.47278 | 0.65219 | 0.09532
233.87738 | 0.66507 | 0.09872
185.05922 | 0.68061 | 0.10457
146.35823 | 0.6947 | 0.10881
115.77804 | 0.70825 | 0.11347
91.6721 | 0.72476 | 0.12114
72.51701 | 0.74033 | 0.12631
57.36816 | 0.76066 | 0.13355
45.3629 | 0.77986 | 0.14291
35.93134 | 0.79581 | 0.15858
28.40909 | 0.82322 | 0.16538
22.48202 | 0.84796 | 0.17889
17.79613 | 0.88275 | 0.1943
14.06813 | 0.92903 | 0.19812
11.1448 | 0.95509 | 0.20025
8.81772 | 1.00684 | 0.18641
6.97545 | 1.04866 | 0.19322
5.5173 | 1.06165 | 0.17935
4.36941 | 1.08263 | 0.14759
3.45686 | 1.12 | 0.11184
2.73547 | 1.16194 | 0.10336
2.16054 | 1.18241 | 0.11439
1.70952 | 1.1733 | 0.12757
1.35352 | 1.14385 | 0.12194
1.07079 | 1.11534 | 0.0885
0.84734 | 1.11078 | 0.0353
0.67072 | 1.13586 | -0.01134
0.53067 | 1.19771 | -0.03858
0.41976 | 1.27013 | -0.01487
0.33183 | 1.31678 | 0.06191
0.26261 | 1.30205 | 0.16202
0.20791 | 1.22146 | 0.24045
0.16452 | 1.10245 | 0.2543
0.13007 | 0.99634 | 0.1875
0.10309 | 0.95564 | 0.06297
0.08153 | 1.0115 | -0.07854
0.06443 | 1.14411 | -0.16335
0.05102 | 1.37669 | -0.15001
0.04042 | 1.57535 | 0.02524
0.03192 | 1.64134 | 0.29242
0.02528 | 1.53347 | 0.50987
0.01999 | 1.33291 | 0.59251