## Sheet1
20004.453 | 0.46672 | -0.01022
15829.126 | 0.47582 | 0.00264
12516.703 | 0.48461 | 0.01566
9909.4424 | 0.49297 | 0.02328
7835.48 | 0.50026 | 0.03269
6217.2461 | 0.50967 | 0.03883
4905.291 | 0.51801 | 0.04581
3881.2737 | 0.52765 | 0.04937
3070.9827 | 0.53591 | 0.05366
2430.7778 | 0.54494 | 0.05853
1923.1537 | 0.55575 | 0.06422
1522.4358 | 0.56491 | 0.06583
1203.8446 | 0.57717 | 0.07184
952.86591 | 0.58795 | 0.07483
754.27557 | 0.59825 | 0.07979
596.71857 | 0.61178 | 0.08298
471.96338 | 0.62268 | 0.08722
373.20856 | 0.6368 | 0.09134
295.47278 | 0.65116 | 0.09521
233.87738 | 0.66525 | 0.10056
185.05922 | 0.67914 | 0.10418
146.35823 | 0.69138 | 0.10821
115.77804 | 0.70861 | 0.11523
91.6721 | 0.72554 | 0.12189
72.51701 | 0.73908 | 0.12787
57.36816 | 0.75863 | 0.13353
45.3629 | 0.77596 | 0.14369
35.93134 | 0.80071 | 0.1599
28.40909 | 0.82128 | 0.16869
22.48202 | 0.84989 | 0.18307
17.79613 | 0.88719 | 0.19755
14.06813 | 0.92754 | 0.19363
11.1448 | 0.96114 | 0.20617
8.81772 | 0.99899 | 0.18667
6.97545 | 1.05157 | 0.17895
5.5173 | 1.07425 | 0.18404
4.36941 | 1.08394 | 0.16066
3.45686 | 1.10116 | 0.12273
2.73547 | 1.13712 | 0.09001
2.16054 | 1.1775 | 0.08026
1.70952 | 1.20014 | 0.09593
1.35352 | 1.19344 | 0.11969
1.07079 | 1.15988 | 0.1272
0.84734 | 1.11803 | 0.10567
0.67072 | 1.09419 | 0.06092
0.53067 | 1.1052 | -0.00585
0.41976 | 1.16266 | -0.05461
0.33183 | 1.2496 | -0.05345
0.26261 | 1.32546 | 0.01218
0.20791 | 1.34668 | 0.12483
0.16452 | 1.29351 | 0.23964
0.13007 | 1.17221 | 0.30547
0.10309 | 1.03155 | 0.28505
0.08153 | 0.92893 | 0.17697
0.06443 | 0.91312 | 0.0325
0.05102 | 1.03369 | -0.1291
0.04042 | 1.26804 | -0.18171
0.03192 | 1.51464 | -0.07937
0.02528 | 1.64688 | 0.14998
0.01999 | 1.62762 | 0.39215