## Sheet1
20004.453 | 0.47443 | -0.01028
15829.126 | 0.48183 | 0.00421
12516.703 | 0.49015 | 0.01496
9909.4424 | 0.49849 | 0.02562
7835.48 | 0.50681 | 0.03359
6217.2461 | 0.51635 | 0.0391
4905.291 | 0.52381 | 0.04377
3881.2737 | 0.53241 | 0.04974
3070.9827 | 0.54315 | 0.05348
2430.7778 | 0.55115 | 0.05861
1923.1537 | 0.56121 | 0.06119
1522.4358 | 0.5706 | 0.06636
1203.8446 | 0.58203 | 0.07157
952.86591 | 0.5909 | 0.07467
754.27557 | 0.60288 | 0.07776
596.71857 | 0.61659 | 0.08184
471.96338 | 0.62888 | 0.08738
373.20856 | 0.64126 | 0.08924
295.47278 | 0.65485 | 0.09534
233.87738 | 0.66845 | 0.09821
185.05922 | 0.68244 | 0.10321
146.35823 | 0.6982 | 0.10734
115.77804 | 0.71316 | 0.11216
91.6721 | 0.72818 | 0.11821
72.51701 | 0.74334 | 0.12657
57.36816 | 0.76315 | 0.1332
45.3629 | 0.78209 | 0.14305
35.93134 | 0.80007 | 0.1579
28.40909 | 0.82486 | 0.16551
22.48202 | 0.85001 | 0.1796
17.79613 | 0.88531 | 0.19557
14.06813 | 0.9327 | 0.1969
11.1448 | 0.9583 | 0.20158
8.81772 | 1.00875 | 0.18755
6.97545 | 1.0524 | 0.19168
5.5173 | 1.06671 | 0.18168
4.36941 | 1.08441 | 0.14934
3.45686 | 1.12024 | 0.11361
2.73547 | 1.16135 | 0.09902
2.16054 | 1.18737 | 0.10862
1.70952 | 1.18387 | 0.12483
1.35352 | 1.15557 | 0.12582
1.07079 | 1.12242 | 0.09874
0.84734 | 1.10905 | 0.04737
0.67072 | 1.12665 | -0.00362
0.53067 | 1.18352 | -0.04055
0.41976 | 1.25959 | -0.03002
0.33183 | 1.31821 | 0.0377
0.26261 | 1.32128 | 0.14011
0.20791 | 1.25531 | 0.23237
0.16452 | 1.13705 | 0.26865
0.13007 | 1.01751 | 0.22217
0.10309 | 0.95132 | 0.10478
0.08153 | 0.97987 | -0.04319
0.06443 | 1.093 | -0.14923
0.05102 | 1.32094 | -0.17566
0.04042 | 1.5443 | -0.03745
0.03192 | 1.65531 | 0.21617
0.02528 | 1.58961 | 0.45833
0.01999 | 1.40494 | 0.58454