## Sheet1
20004.453 | 0.46994 | -0.01186
15829.126 | 0.47693 | 0.00391
12516.703 | 0.48379 | 0.01427
9909.4424 | 0.49151 | 0.02292
7835.48 | 0.50158 | 0.03254
6217.2461 | 0.50903 | 0.04034
4905.291 | 0.51726 | 0.04514
3881.2737 | 0.52614 | 0.04847
3070.9827 | 0.53602 | 0.05388
2430.7778 | 0.54555 | 0.0602
1923.1537 | 0.55564 | 0.06318
1522.4358 | 0.56473 | 0.06621
1203.8446 | 0.57534 | 0.07057
952.86591 | 0.58618 | 0.07503
754.27557 | 0.59846 | 0.0794
596.71857 | 0.61048 | 0.08409
471.96338 | 0.62271 | 0.08706
373.20856 | 0.63645 | 0.0905
295.47278 | 0.65038 | 0.09597
233.87738 | 0.66432 | 0.09897
185.05922 | 0.67915 | 0.10479
146.35823 | 0.69301 | 0.10763
115.77804 | 0.70872 | 0.1147
91.6721 | 0.72343 | 0.12154
72.51701 | 0.73906 | 0.1254
57.36816 | 0.76084 | 0.13504
45.3629 | 0.77969 | 0.14212
35.93134 | 0.79686 | 0.15706
28.40909 | 0.82222 | 0.16549
22.48202 | 0.85047 | 0.17891
17.79613 | 0.88132 | 0.19424
14.06813 | 0.93077 | 0.20007
11.1448 | 0.95509 | 0.20005
8.81772 | 1.00966 | 0.19019
6.97545 | 1.04648 | 0.19636
5.5173 | 1.06002 | 0.17848
4.36941 | 1.08547 | 0.14138
3.45686 | 1.12726 | 0.11297
2.73547 | 1.16626 | 0.11104
2.16054 | 1.17955 | 0.12374
1.70952 | 1.16323 | 0.13133
1.35352 | 1.13276 | 0.11605
1.07079 | 1.11104 | 0.07296
0.84734 | 1.11975 | 0.01735
0.67072 | 1.1559 | -0.02303
0.53067 | 1.22567 | -0.03293
0.41976 | 1.29199 | 0.01215
0.33183 | 1.31486 | 0.1005
0.26261 | 1.2713 | 0.19413
0.20791 | 1.17176 | 0.24682
0.16452 | 1.05465 | 0.22435
0.13007 | 0.97451 | 0.1297
0.10309 | 0.9757 | -0.00391
0.08153 | 1.07601 | -0.12347
0.06443 | 1.23451 | -0.17029
0.05102 | 1.45622 | -0.09474
0.04042 | 1.60365 | 0.12159
0.03192 | 1.60069 | 0.38765
0.02528 | 1.446 | 0.55992
0.01999 | 1.23636 | 0.57957