## Sheet1
20004.453 | 0.45497 | -0.0158
15829.126 | 0.46112 | -0.00246
12516.703 | 0.46974 | 0.00967
9909.4424 | 0.47682 | 0.02068
7835.48 | 0.48286 | 0.02759
6217.2461 | 0.4914 | 0.03257
4905.291 | 0.49961 | 0.04006
3881.2737 | 0.50595 | 0.04507
3070.9827 | 0.514 | 0.05031
2430.7778 | 0.52479 | 0.05529
1923.1537 | 0.53404 | 0.05803
1522.4358 | 0.54259 | 0.06229
1203.8446 | 0.55257 | 0.06551
952.86591 | 0.5649 | 0.06948
754.27557 | 0.57503 | 0.07325
596.71857 | 0.58544 | 0.07688
471.96338 | 0.59695 | 0.08053
373.20856 | 0.61036 | 0.08286
295.47278 | 0.62147 | 0.08827
233.87738 | 0.63431 | 0.09319
185.05922 | 0.64752 | 0.09663
146.35823 | 0.66184 | 0.10033
115.77804 | 0.6763 | 0.10682
91.6721 | 0.69111 | 0.1137
72.51701 | 0.70891 | 0.12097
57.36816 | 0.72973 | 0.12648
45.3629 | 0.75225 | 0.13458
35.93134 | 0.77884 | 0.13906
28.40909 | 0.80428 | 0.1395
22.48202 | 0.83044 | 0.13798
17.79613 | 0.85695 | 0.13205
14.06813 | 0.8804 | 0.12271
11.1448 | 0.90065 | 0.1123
8.81772 | 0.915 | 0.09937
6.97545 | 0.92977 | 0.08635
5.5173 | 0.94076 | 0.07874
4.36941 | 0.94519 | 0.07196
3.45686 | 0.95146 | 0.06113
2.73547 | 0.95849 | 0.05259
2.16054 | 0.96909 | 0.04804
1.70952 | 0.97762 | 0.04945
1.35352 | 0.98107 | 0.05489
1.07079 | 0.97843 | 0.05936
0.84734 | 0.97365 | 0.05898
0.67072 | 0.97082 | 0.05462
0.53067 | 0.97395 | 0.04353
0.41976 | 0.98891 | 0.03332
0.33183 | 1.01602 | 0.03292
0.26261 | 1.04927 | 0.05055
0.20791 | 1.07518 | 0.09172
0.16452 | 1.077 | 0.14869
0.13007 | 1.04467 | 0.20108
0.10309 | 0.9863 | 0.22277
0.08153 | 0.92703 | 0.19609
0.06443 | 0.90136 | 0.13393
0.05102 | 0.94801 | 0.01977
0.04042 | 1.10562 | -0.07442
0.03192 | 1.37385 | -0.06569
0.02528 | 1.68214 | 0.13373
0.01999 | 1.8947 | 0.56884