## Sheet1
20004.453 | 0.44983 | -0.01669
15829.126 | 0.45767 | -0.00186
12516.703 | 0.46445 | 0.01031
9909.4424 | 0.47331 | 0.01931
7835.48 | 0.47973 | 0.02806
6217.2461 | 0.48664 | 0.03487
4905.291 | 0.49512 | 0.04014
3881.2737 | 0.50256 | 0.04487
3070.9827 | 0.51262 | 0.05044
2430.7778 | 0.52011 | 0.05511
1923.1537 | 0.52902 | 0.05919
1522.4358 | 0.54039 | 0.06319
1203.8446 | 0.549 | 0.06707
952.86591 | 0.55943 | 0.07084
754.27557 | 0.57204 | 0.07255
596.71857 | 0.5822 | 0.07668
471.96338 | 0.59348 | 0.08019
373.20856 | 0.60516 | 0.08374
295.47278 | 0.61729 | 0.08884
233.87738 | 0.62945 | 0.0923
185.05922 | 0.64373 | 0.09619
146.35823 | 0.65887 | 0.10023
115.77804 | 0.6721 | 0.10798
91.6721 | 0.6884 | 0.11467
72.51701 | 0.70568 | 0.12142
57.36816 | 0.72721 | 0.12685
45.3629 | 0.74899 | 0.13406
35.93134 | 0.77366 | 0.13745
28.40909 | 0.80067 | 0.13679
22.48202 | 0.82796 | 0.13611
17.79613 | 0.85226 | 0.12874
14.06813 | 0.87641 | 0.11959
11.1448 | 0.89355 | 0.10907
8.81772 | 0.91211 | 0.09737
6.97545 | 0.92371 | 0.08883
5.5173 | 0.93128 | 0.07711
4.36941 | 0.94105 | 0.06566
3.45686 | 0.95029 | 0.05722
2.73547 | 0.95824 | 0.05636
2.16054 | 0.96164 | 0.05706
1.70952 | 0.96036 | 0.05542
1.35352 | 0.96004 | 0.05075
1.07079 | 0.96225 | 0.0441
0.84734 | 0.97112 | 0.03656
0.67072 | 0.98443 | 0.034
0.53067 | 1.00353 | 0.04076
0.41976 | 1.01998 | 0.06113
0.33183 | 1.02327 | 0.09159
0.26261 | 1.00888 | 0.1188
0.20791 | 0.98111 | 0.13155
0.16452 | 0.95316 | 0.11892
0.13007 | 0.94443 | 0.08272
0.10309 | 0.97537 | 0.03436
0.08153 | 1.05755 | 8e-05
0.06443 | 1.17509 | 0.01252
0.05102 | 1.32078 | 0.11799
0.04042 | 1.40668 | 0.32558
0.03192 | 1.36039 | 0.58828
0.02528 | 1.14055 | 0.80383
0.01999 | 0.77393 | 0.84345