## Sheet1
20004.453 | 0.45934 | -0.01606
15829.126 | 0.46345 | -0.00284
12516.703 | 0.47158 | 0.01104
9909.4424 | 0.47946 | 0.01766
7835.48 | 0.48741 | 0.02749
6217.2461 | 0.49428 | 0.0351
4905.291 | 0.50192 | 0.0377
3881.2737 | 0.51119 | 0.04451
3070.9827 | 0.51851 | 0.04912
2430.7778 | 0.5281 | 0.05428
1923.1537 | 0.53614 | 0.05706
1522.4358 | 0.54608 | 0.06267
1203.8446 | 0.55625 | 0.06501
952.86591 | 0.56562 | 0.06988
754.27557 | 0.57614 | 0.07126
596.71857 | 0.58809 | 0.07603
471.96338 | 0.5974 | 0.0786
373.20856 | 0.61241 | 0.08153
295.47278 | 0.62386 | 0.08695
233.87738 | 0.63679 | 0.09183
185.05922 | 0.64931 | 0.09555
146.35823 | 0.66197 | 0.10084
115.77804 | 0.6771 | 0.10607
91.6721 | 0.69237 | 0.11054
72.51701 | 0.70831 | 0.11871
57.36816 | 0.73012 | 0.1263
45.3629 | 0.75118 | 0.13186
35.93134 | 0.77724 | 0.13731
28.40909 | 0.80315 | 0.13768
22.48202 | 0.82936 | 0.13586
17.79613 | 0.85437 | 0.13062
14.06813 | 0.8793 | 0.12137
11.1448 | 0.89752 | 0.10978
8.81772 | 0.9149 | 0.09654
6.97545 | 0.92941 | 0.08802
5.5173 | 0.93787 | 0.07914
4.36941 | 0.94253 | 0.06805
3.45686 | 0.95069 | 0.05737
2.73547 | 0.95941 | 0.05111
2.16054 | 0.96824 | 0.05102
1.70952 | 0.9719 | 0.05497
1.35352 | 0.9701 | 0.05657
1.07079 | 0.96751 | 0.05456
0.84734 | 0.96623 | 0.04856
0.67072 | 0.97107 | 0.04054
0.53067 | 0.9844 | 0.03301
0.41976 | 1.00693 | 0.03412
0.33183 | 1.03418 | 0.05189
0.26261 | 1.0507 | 0.08774
0.20791 | 1.04558 | 0.13143
0.16452 | 1.01619 | 0.1674
0.13007 | 0.97119 | 0.17581
0.10309 | 0.93285 | 0.1463
0.08153 | 0.92995 | 0.08107
0.06443 | 0.98116 | 0.01232
0.05102 | 1.12007 | -0.0408
0.04042 | 1.33222 | 0.00358
0.03192 | 1.5444 | 0.20318
0.02528 | 1.63702 | 0.55407
0.01999 | 1.49762 | 0.98163