## Sheet1
20004.453 | 0.44808 | -0.01849
15829.126 | 0.45633 | -0.00176
12516.703 | 0.4641 | 0.00988
9909.4424 | 0.47199 | 0.01974
7835.48 | 0.47917 | 0.02825
6217.2461 | 0.48653 | 0.0353
4905.291 | 0.49533 | 0.03991
3881.2737 | 0.50233 | 0.04673
3070.9827 | 0.512 | 0.04996
2430.7778 | 0.52 | 0.05477
1923.1537 | 0.52928 | 0.05936
1522.4358 | 0.53975 | 0.06392
1203.8446 | 0.54885 | 0.06734
952.86591 | 0.55854 | 0.06947
754.27557 | 0.56956 | 0.07507
596.71857 | 0.58169 | 0.07706
471.96338 | 0.59279 | 0.0813
373.20856 | 0.60583 | 0.0845
295.47278 | 0.61629 | 0.08705
233.87738 | 0.62967 | 0.0924
185.05922 | 0.6422 | 0.09589
146.35823 | 0.65639 | 0.10194
115.77804 | 0.67133 | 0.10767
91.6721 | 0.68731 | 0.11428
72.51701 | 0.70519 | 0.1199
57.36816 | 0.7263 | 0.1281
45.3629 | 0.74685 | 0.13263
35.93134 | 0.77371 | 0.13926
28.40909 | 0.79904 | 0.13897
22.48202 | 0.82565 | 0.13665
17.79613 | 0.85213 | 0.13062
14.06813 | 0.87487 | 0.12015
11.1448 | 0.8942 | 0.11183
8.81772 | 0.91099 | 0.09751
6.97545 | 0.92697 | 0.08653
5.5173 | 0.93364 | 0.08021
4.36941 | 0.94071 | 0.06979
3.45686 | 0.94664 | 0.05938
2.73547 | 0.95485 | 0.05186
2.16054 | 0.96484 | 0.04851
1.70952 | 0.97177 | 0.05124
1.35352 | 0.97198 | 0.05675
1.07079 | 0.96966 | 0.05802
0.84734 | 0.96542 | 0.05579
0.67072 | 0.96528 | 0.04868
0.53067 | 0.97266 | 0.03853
0.41976 | 0.99152 | 0.03177
0.33183 | 1.02012 | 0.03814
0.26261 | 1.0491 | 0.064
0.20791 | 1.06423 | 0.10932
0.16452 | 1.05223 | 0.1617
0.13007 | 1.01034 | 0.19847
0.10309 | 0.95544 | 0.1987
0.08153 | 0.91326 | 0.15226
0.06443 | 0.91568 | 0.08126
0.05102 | 1.00025 | -0.01821
0.04042 | 1.18927 | -0.06841
0.03192 | 1.45611 | 0.01145
0.02528 | 1.70457 | 0.28306
0.01999 | 1.79595 | 0.75102