## Sheet1
20004.453 | 0.44981 | -0.01733
15829.126 | 0.45827 | -0.00165
12516.703 | 0.46564 | 0.01056
9909.4424 | 0.4751 | 0.01935
7835.48 | 0.48059 | 0.02768
6217.2461 | 0.48836 | 0.03366
4905.291 | 0.49502 | 0.04106
3881.2737 | 0.50255 | 0.04468
3070.9827 | 0.51311 | 0.05065
2430.7778 | 0.52066 | 0.05381
1923.1537 | 0.53014 | 0.05916
1522.4358 | 0.54043 | 0.06178
1203.8446 | 0.5497 | 0.06572
952.86591 | 0.5585 | 0.07032
754.27557 | 0.572 | 0.07357
596.71857 | 0.5831 | 0.07736
471.96338 | 0.593 | 0.0804
373.20856 | 0.60597 | 0.08326
295.47278 | 0.61937 | 0.0874
233.87738 | 0.63074 | 0.09183
185.05922 | 0.64452 | 0.09637
146.35823 | 0.65841 | 0.101
115.77804 | 0.6722 | 0.10628
91.6721 | 0.6882 | 0.11279
72.51701 | 0.70531 | 0.12043
57.36816 | 0.72572 | 0.12688
45.3629 | 0.74714 | 0.13284
35.93134 | 0.77327 | 0.13743
28.40909 | 0.79923 | 0.13747
22.48202 | 0.82586 | 0.13533
17.79613 | 0.85045 | 0.12874
14.06813 | 0.87452 | 0.11951
11.1448 | 0.89237 | 0.10829
8.81772 | 0.90932 | 0.09514
6.97545 | 0.92339 | 0.08766
5.5173 | 0.93021 | 0.07602
4.36941 | 0.93728 | 0.0649
3.45686 | 0.94573 | 0.05757
2.73547 | 0.95417 | 0.0529
2.16054 | 0.9614 | 0.05396
1.70952 | 0.96209 | 0.05535
1.35352 | 0.96066 | 0.05467
1.07079 | 0.95942 | 0.05007
0.84734 | 0.96224 | 0.04237
0.67072 | 0.97071 | 0.03597
0.53067 | 0.98775 | 0.03277
0.41976 | 1.01098 | 0.04166
0.33183 | 1.03051 | 0.06769
0.26261 | 1.03433 | 0.10472
0.20791 | 1.01713 | 0.14016
0.16452 | 0.98139 | 0.15731
0.13007 | 0.94372 | 0.14381
0.10309 | 0.92903 | 0.09836
0.08153 | 0.9617 | 0.03341
0.06443 | 1.04686 | -0.01318
0.05102 | 1.20915 | -0.01315
0.04042 | 1.3997 | 0.10876
0.03192 | 1.52714 | 0.36586
0.02528 | 1.49158 | 0.71086
0.01999 | 1.2195 | 1.03009