## Sheet1
20004.453 | 0.45175 | -0.01687
15829.126 | 0.45855 | -0.00324
12516.703 | 0.46619 | 0.01033
9909.4424 | 0.47184 | 0.0185
7835.48 | 0.4803 | 0.02686
6217.2461 | 0.48661 | 0.03391
4905.291 | 0.49554 | 0.03996
3881.2737 | 0.50216 | 0.04502
3070.9827 | 0.51053 | 0.04983
2430.7778 | 0.52036 | 0.0544
1923.1537 | 0.53002 | 0.05878
1522.4358 | 0.5394 | 0.06261
1203.8446 | 0.54828 | 0.06538
952.86591 | 0.56142 | 0.07117
754.27557 | 0.57065 | 0.07375
596.71857 | 0.58142 | 0.07828
471.96338 | 0.59388 | 0.08041
373.20856 | 0.60603 | 0.08466
295.47278 | 0.61766 | 0.08854
233.87738 | 0.63094 | 0.09278
185.05922 | 0.64455 | 0.09576
146.35823 | 0.65828 | 0.10114
115.77804 | 0.67315 | 0.10749
91.6721 | 0.69041 | 0.11263
72.51701 | 0.7076 | 0.12011
57.36816 | 0.72753 | 0.12791
45.3629 | 0.74904 | 0.13431
35.93134 | 0.77373 | 0.13811
28.40909 | 0.80015 | 0.13691
22.48202 | 0.82655 | 0.13519
17.79613 | 0.85248 | 0.13055
14.06813 | 0.87579 | 0.11798
11.1448 | 0.8951 | 0.11014
8.81772 | 0.90967 | 0.09632
6.97545 | 0.92503 | 0.08463
5.5173 | 0.93326 | 0.07779
4.36941 | 0.93869 | 0.06887
3.45686 | 0.94445 | 0.05836
2.73547 | 0.95208 | 0.0511
2.16054 | 0.96231 | 0.04779
1.70952 | 0.96988 | 0.0502
1.35352 | 0.97161 | 0.05515
1.07079 | 0.96932 | 0.05874
0.84734 | 0.96446 | 0.0572
0.67072 | 0.96311 | 0.05151
0.53067 | 0.96748 | 0.04107
0.41976 | 0.98502 | 0.03233
0.33183 | 1.01329 | 0.03458
0.26261 | 1.04478 | 0.05637
0.20791 | 1.06599 | 0.09972
0.16452 | 1.0615 | 0.1554
0.13007 | 1.0243 | 0.20108
0.10309 | 0.96669 | 0.21309
0.08153 | 0.91448 | 0.17676
0.06443 | 0.90179 | 0.10732
0.05102 | 0.96587 | -0.00026
0.04042 | 1.13989 | -0.07519
0.03192 | 1.40926 | -0.03355
0.02528 | 1.69354 | 0.20073
0.01999 | 1.85098 | 0.65586