## Sheet1
20004.453 | 0.4503 | -0.02182
15829.126 | 0.45886 | -0.0058
12516.703 | 0.4648 | 0.00682
9909.4424 | 0.47091 | 0.01532
7835.48 | 0.47968 | 0.02516
6217.2461 | 0.48494 | 0.0302
4905.291 | 0.49127 | 0.0372
3881.2737 | 0.50157 | 0.04366
3070.9827 | 0.50765 | 0.0486
2430.7778 | 0.51628 | 0.0526
1923.1537 | 0.52562 | 0.0546
1522.4358 | 0.53343 | 0.06073
1203.8446 | 0.54458 | 0.0636
952.86591 | 0.55349 | 0.06901
754.27557 | 0.5634 | 0.07133
596.71857 | 0.5749 | 0.07486
471.96338 | 0.58547 | 0.07801
373.20856 | 0.59786 | 0.08245
295.47278 | 0.61053 | 0.08422
233.87738 | 0.62268 | 0.09073
185.05922 | 0.63577 | 0.0945
146.35823 | 0.6494 | 0.09914
115.77804 | 0.66334 | 0.10721
91.6721 | 0.67854 | 0.11233
72.51701 | 0.69586 | 0.12039
57.36816 | 0.71514 | 0.12761
45.3629 | 0.73722 | 0.13457
35.93134 | 0.76315 | 0.14026
28.40909 | 0.79159 | 0.1431
22.48202 | 0.81948 | 0.14295
17.79613 | 0.84736 | 0.1366
14.06813 | 0.8723 | 0.12771
11.1448 | 0.89373 | 0.11571
8.81772 | 0.91002 | 0.10316
6.97545 | 0.92443 | 0.09107
5.5173 | 0.93728 | 0.081
4.36941 | 0.94458 | 0.0723
3.45686 | 0.94978 | 0.06274
2.73547 | 0.95452 | 0.05401
2.16054 | 0.96135 | 0.0474
1.70952 | 0.96866 | 0.04456
1.35352 | 0.97631 | 0.04548
1.07079 | 0.97962 | 0.05044
0.84734 | 0.97901 | 0.05454
0.67072 | 0.97736 | 0.05748
0.53067 | 0.97532 | 0.05541
0.41976 | 0.97824 | 0.05179
0.33183 | 0.98763 | 0.04998
0.26261 | 1.00313 | 0.05295
0.20791 | 1.02239 | 0.06495
0.16452 | 1.03977 | 0.08779
0.13007 | 1.04846 | 0.11821
0.10309 | 1.04679 | 0.14748
0.08153 | 1.04069 | 0.16824
0.06443 | 1.04079 | 0.18292
0.05102 | 1.05288 | 0.18849
0.04042 | 1.0776 | 0.1979
0.03192 | 1.11862 | 0.21467
0.02528 | 1.1727 | 0.2431
0.01999 | 1.23634 | 0.29308