## Sheet1
20004.453 | 0.44354 | -0.02265
15829.126 | 0.44872 | -0.00669
12516.703 | 0.45464 | 0.00474
9909.4424 | 0.46316 | 0.01476
7835.48 | 0.46938 | 0.02319
6217.2461 | 0.4761 | 0.03021
4905.291 | 0.48381 | 0.03609
3881.2737 | 0.49147 | 0.04293
3070.9827 | 0.49994 | 0.04777
2430.7778 | 0.5092 | 0.05179
1923.1537 | 0.51753 | 0.05729
1522.4358 | 0.52649 | 0.06137
1203.8446 | 0.5362 | 0.065
952.86591 | 0.54656 | 0.06963
754.27557 | 0.55795 | 0.07183
596.71857 | 0.56911 | 0.07568
471.96338 | 0.58043 | 0.08056
373.20856 | 0.59182 | 0.08339
295.47278 | 0.60472 | 0.08744
233.87738 | 0.61603 | 0.09176
185.05922 | 0.62943 | 0.09624
146.35823 | 0.64438 | 0.10125
115.77804 | 0.65833 | 0.10565
91.6721 | 0.67428 | 0.11369
72.51701 | 0.6914 | 0.11995
57.36816 | 0.71149 | 0.12769
45.3629 | 0.73443 | 0.13583
35.93134 | 0.76072 | 0.14073
28.40909 | 0.78752 | 0.14443
22.48202 | 0.81418 | 0.14317
17.79613 | 0.84284 | 0.13684
14.06813 | 0.86778 | 0.12723
11.1448 | 0.88959 | 0.11578
8.81772 | 0.90715 | 0.10298
6.97545 | 0.92289 | 0.09022
5.5173 | 0.93125 | 0.0818
4.36941 | 0.939 | 0.07007
3.45686 | 0.94574 | 0.06114
2.73547 | 0.95337 | 0.05353
2.16054 | 0.9608 | 0.04961
1.70952 | 0.96648 | 0.05014
1.35352 | 0.96751 | 0.05219
1.07079 | 0.96676 | 0.0516
0.84734 | 0.9665 | 0.0497
0.67072 | 0.96822 | 0.04688
0.53067 | 0.97464 | 0.04336
0.41976 | 0.98629 | 0.04322
0.33183 | 1.00235 | 0.04957
0.26261 | 1.01588 | 0.06677
0.20791 | 1.02368 | 0.08945
0.16452 | 1.02204 | 0.11268
0.13007 | 1.01525 | 0.12924
0.10309 | 1.01222 | 0.13713
0.08153 | 1.0191 | 0.14039
0.06443 | 1.03738 | 0.14775
0.05102 | 1.06654 | 0.15902
0.04042 | 1.10892 | 0.18033
0.03192 | 1.15921 | 0.22085
0.02528 | 1.20557 | 0.28123
0.01999 | 1.23532 | 0.35259