## Sheet1
20004.453 | 0.44329 | -0.02139
15829.126 | 0.44971 | -0.00683
12516.703 | 0.45701 | 0.005
9909.4424 | 0.46242 | 0.01518
7835.48 | 0.46918 | 0.02413
6217.2461 | 0.47672 | 0.03085
4905.291 | 0.4839 | 0.03767
3881.2737 | 0.4937 | 0.04249
3070.9827 | 0.49903 | 0.04827
2430.7778 | 0.50882 | 0.05303
1923.1537 | 0.51783 | 0.05806
1522.4358 | 0.52685 | 0.06118
1203.8446 | 0.53528 | 0.06607
952.86591 | 0.54694 | 0.06875
754.27557 | 0.556 | 0.07284
596.71857 | 0.56825 | 0.07613
471.96338 | 0.58084 | 0.08082
373.20856 | 0.5921 | 0.08382
295.47278 | 0.60518 | 0.08666
233.87738 | 0.61671 | 0.09211
185.05922 | 0.63048 | 0.09687
146.35823 | 0.64537 | 0.10164
115.77804 | 0.65961 | 0.10691
91.6721 | 0.67347 | 0.11299
72.51701 | 0.69038 | 0.12085
57.36816 | 0.71117 | 0.12984
45.3629 | 0.73472 | 0.13605
35.93134 | 0.75878 | 0.14011
28.40909 | 0.78666 | 0.14486
22.48202 | 0.81456 | 0.14213
17.79613 | 0.84343 | 0.13688
14.06813 | 0.86886 | 0.12582
11.1448 | 0.88927 | 0.11465
8.81772 | 0.90642 | 0.10197
6.97545 | 0.92178 | 0.09
5.5173 | 0.93122 | 0.08107
4.36941 | 0.93696 | 0.0693
3.45686 | 0.94341 | 0.06002
2.73547 | 0.95104 | 0.05345
2.16054 | 0.95908 | 0.04909
1.70952 | 0.96575 | 0.04913
1.35352 | 0.96701 | 0.05142
1.07079 | 0.96601 | 0.05205
0.84734 | 0.9662 | 0.04992
0.67072 | 0.96704 | 0.04787
0.53067 | 0.97211 | 0.04431
0.41976 | 0.98334 | 0.04346
0.33183 | 0.99898 | 0.04916
0.26261 | 1.01381 | 0.06471
0.20791 | 1.023 | 0.08767
0.16452 | 1.02328 | 0.11185
0.13007 | 1.01617 | 0.13039
0.10309 | 1.01274 | 0.13867
0.08153 | 1.01777 | 0.143
0.06443 | 1.03464 | 0.15024
0.05102 | 1.06252 | 0.15986
0.04042 | 1.10425 | 0.17964
0.03192 | 1.15567 | 0.21763
0.02528 | 1.20291 | 0.2772
0.01999 | 1.23535 | 0.34882