## Sheet1
20004.453 | 0.4505 | -0.022
15829.126 | 0.4574 | -0.00613
12516.703 | 0.46387 | 0.00536
9909.4424 | 0.4705 | 0.01486
7835.48 | 0.4769 | 0.02286
6217.2461 | 0.4848 | 0.03063
4905.291 | 0.4926 | 0.03611
3881.2737 | 0.49971 | 0.04287
3070.9827 | 0.50621 | 0.04699
2430.7778 | 0.51649 | 0.05144
1923.1537 | 0.52359 | 0.05675
1522.4358 | 0.53363 | 0.05923
1203.8446 | 0.54343 | 0.06324
952.86591 | 0.5538 | 0.06922
754.27557 | 0.5642 | 0.07301
596.71857 | 0.57381 | 0.07566
471.96338 | 0.58663 | 0.079
373.20856 | 0.59755 | 0.08285
295.47278 | 0.61011 | 0.08663
233.87738 | 0.62217 | 0.09089
185.05922 | 0.63504 | 0.09529
146.35823 | 0.64912 | 0.1014
115.77804 | 0.66336 | 0.10511
91.6721 | 0.67826 | 0.11409
72.51701 | 0.69498 | 0.12116
57.36816 | 0.71502 | 0.12677
45.3629 | 0.73624 | 0.13446
35.93134 | 0.76094 | 0.13993
28.40909 | 0.78843 | 0.1435
22.48202 | 0.81707 | 0.14096
17.79613 | 0.84692 | 0.13725
14.06813 | 0.87113 | 0.12654
11.1448 | 0.89068 | 0.11706
8.81772 | 0.90876 | 0.1028
6.97545 | 0.9257 | 0.08902
5.5173 | 0.93574 | 0.0799
4.36941 | 0.94218 | 0.07104
3.45686 | 0.94716 | 0.06035
2.73547 | 0.95499 | 0.05253
2.16054 | 0.96278 | 0.0479
1.70952 | 0.96994 | 0.04797
1.35352 | 0.97227 | 0.05081
1.07079 | 0.97216 | 0.05248
0.84734 | 0.97068 | 0.05236
0.67072 | 0.97113 | 0.0493
0.53067 | 0.97522 | 0.0454
0.41976 | 0.98475 | 0.04364
0.33183 | 0.99997 | 0.04822
0.26261 | 1.01598 | 0.06037
0.20791 | 1.02798 | 0.08206
0.16452 | 1.0315 | 0.10849
0.13007 | 1.02693 | 0.13064
0.10309 | 1.02041 | 0.14282
0.08153 | 1.02281 | 0.14903
0.06443 | 1.03574 | 0.15594
0.05102 | 1.06149 | 0.1648
0.04042 | 1.10006 | 0.1803
0.03192 | 1.15078 | 0.21307
0.02528 | 1.20376 | 0.26589
0.01999 | 1.24534 | 0.3368