## Sheet1
20004.453 | 0.45084 | -0.02135
15829.126 | 0.45754 | -0.00609
12516.703 | 0.46249 | 0.00552
9909.4424 | 0.4681 | 0.01491
7835.48 | 0.47552 | 0.02396
6217.2461 | 0.48217 | 0.03176
4905.291 | 0.48974 | 0.03736
3881.2737 | 0.49733 | 0.04378
3070.9827 | 0.50761 | 0.048
2430.7778 | 0.5152 | 0.05281
1923.1537 | 0.52395 | 0.05728
1522.4358 | 0.53431 | 0.06125
1203.8446 | 0.54503 | 0.06429
952.86591 | 0.55375 | 0.06891
754.27557 | 0.56429 | 0.07187
596.71857 | 0.57598 | 0.07528
471.96338 | 0.58602 | 0.07885
373.20856 | 0.59965 | 0.08218
295.47278 | 0.61201 | 0.08814
233.87738 | 0.62323 | 0.09287
185.05922 | 0.63769 | 0.09597
146.35823 | 0.65171 | 0.102
115.77804 | 0.66621 | 0.10877
91.6721 | 0.6808 | 0.1141
72.51701 | 0.69705 | 0.1216
57.36816 | 0.71715 | 0.12995
45.3629 | 0.73955 | 0.13656
35.93134 | 0.7644 | 0.14256
28.40909 | 0.79357 | 0.14637
22.48202 | 0.82132 | 0.14472
17.79613 | 0.84952 | 0.13849
14.06813 | 0.87391 | 0.12977
11.1448 | 0.89554 | 0.11823
8.81772 | 0.91533 | 0.10535
6.97545 | 0.92919 | 0.09283
5.5173 | 0.94045 | 0.08112
4.36941 | 0.94845 | 0.07147
3.45686 | 0.95635 | 0.06143
2.73547 | 0.96246 | 0.05671
2.16054 | 0.96569 | 0.05126
1.70952 | 0.97131 | 0.04656
1.35352 | 0.97479 | 0.04516
1.07079 | 0.97886 | 0.04505
0.84734 | 0.98216 | 0.04481
0.67072 | 0.98603 | 0.04609
0.53067 | 0.9904 | 0.04886
0.41976 | 0.99472 | 0.05326
0.33183 | 0.9993 | 0.05921
0.26261 | 1.00459 | 0.06637
0.20791 | 1.01129 | 0.07439
0.16452 | 1.02069 | 0.08597
0.13007 | 1.02955 | 0.10156
0.10309 | 1.03751 | 0.11908
0.08153 | 1.04672 | 0.13623
0.06443 | 1.06131 | 0.15617
0.05102 | 1.08142 | 0.17892
0.04042 | 1.10302 | 0.20825
0.03192 | 1.12625 | 0.23822
0.02528 | 1.15843 | 0.26845
0.01999 | 1.20301 | 0.30569