## Sheet1
20004.453 | 0.44918 | -0.02194
15829.126 | 0.45322 | -0.00789
12516.703 | 0.46039 | 0.00476
9909.4424 | 0.46761 | 0.01518
7835.48 | 0.47579 | 0.02502
6217.2461 | 0.48169 | 0.03062
4905.291 | 0.48925 | 0.03804
3881.2737 | 0.49637 | 0.04268
3070.9827 | 0.50449 | 0.04754
2430.7778 | 0.51389 | 0.05168
1923.1537 | 0.52393 | 0.0564
1522.4358 | 0.53166 | 0.05968
1203.8446 | 0.54261 | 0.06513
952.86591 | 0.55229 | 0.0689
754.27557 | 0.5603 | 0.07184
596.71857 | 0.57356 | 0.07481
471.96338 | 0.58576 | 0.07914
373.20856 | 0.59705 | 0.08318
295.47278 | 0.6101 | 0.08626
233.87738 | 0.62199 | 0.08997
185.05922 | 0.6337 | 0.09577
146.35823 | 0.64836 | 0.09955
115.77804 | 0.66181 | 0.10758
91.6721 | 0.67864 | 0.11329
72.51701 | 0.69494 | 0.12072
57.36816 | 0.71507 | 0.12778
45.3629 | 0.73715 | 0.13522
35.93134 | 0.76061 | 0.14173
28.40909 | 0.79021 | 0.14452
22.48202 | 0.81812 | 0.14421
17.79613 | 0.84593 | 0.13798
14.06813 | 0.8726 | 0.12961
11.1448 | 0.89319 | 0.11703
8.81772 | 0.91178 | 0.10537
6.97545 | 0.92556 | 0.09213
5.5173 | 0.93707 | 0.0808
4.36941 | 0.94524 | 0.0711
3.45686 | 0.95203 | 0.0623
2.73547 | 0.95783 | 0.05549
2.16054 | 0.96284 | 0.05005
1.70952 | 0.96694 | 0.04711
1.35352 | 0.97099 | 0.04465
1.07079 | 0.9746 | 0.04429
0.84734 | 0.9778 | 0.04504
0.67072 | 0.98186 | 0.04621
0.53067 | 0.98533 | 0.04887
0.41976 | 0.9903 | 0.0529
0.33183 | 0.99561 | 0.05885
0.26261 | 1.00059 | 0.06671
0.20791 | 1.0064 | 0.07542
0.16452 | 1.01417 | 0.08537
0.13007 | 1.02469 | 0.09881
0.10309 | 1.0363 | 0.11693
0.08153 | 1.0462 | 0.13785
0.06443 | 1.05834 | 0.16167
0.05102 | 1.0743 | 0.1805
0.04042 | 1.09756 | 0.2064
0.03192 | 1.12399 | 0.23951
0.02528 | 1.15194 | 0.27341
0.01999 | 1.18904 | 0.30582