## Sheet1
20004.453 | 0.44532 | -0.02227
15829.126 | 0.45043 | -0.00643
12516.703 | 0.45638 | 0.00487
9909.4424 | 0.46288 | 0.01366
7835.48 | 0.47067 | 0.02384
6217.2461 | 0.47747 | 0.03118
4905.291 | 0.48632 | 0.0373
3881.2737 | 0.49331 | 0.04462
3070.9827 | 0.50207 | 0.04921
2430.7778 | 0.50968 | 0.05346
1923.1537 | 0.51845 | 0.0572
1522.4358 | 0.52818 | 0.06027
1203.8446 | 0.53683 | 0.06534
952.86591 | 0.54917 | 0.06872
754.27557 | 0.55761 | 0.07131
596.71857 | 0.57174 | 0.07593
471.96338 | 0.58132 | 0.07938
373.20856 | 0.59391 | 0.0839
295.47278 | 0.6072 | 0.08791
233.87738 | 0.61891 | 0.08893
185.05922 | 0.63206 | 0.09692
146.35823 | 0.64605 | 0.10299
115.77804 | 0.66085 | 0.10742
91.6721 | 0.67515 | 0.1129
72.51701 | 0.69421 | 0.12117
57.36816 | 0.71331 | 0.12839
45.3629 | 0.73507 | 0.13727
35.93134 | 0.76098 | 0.1413
28.40909 | 0.78772 | 0.14543
22.48202 | 0.8163 | 0.14202
17.79613 | 0.8438 | 0.13754
14.06813 | 0.86879 | 0.12769
11.1448 | 0.88873 | 0.11558
8.81772 | 0.90733 | 0.10315
6.97545 | 0.92164 | 0.09019
5.5173 | 0.93331 | 0.07826
4.36941 | 0.94155 | 0.06972
3.45686 | 0.94852 | 0.06293
2.73547 | 0.95275 | 0.05462
2.16054 | 0.9592 | 0.04999
1.70952 | 0.96301 | 0.04654
1.35352 | 0.96628 | 0.04519
1.07079 | 0.97047 | 0.04399
0.84734 | 0.97446 | 0.04419
0.67072 | 0.97851 | 0.04631
0.53067 | 0.98172 | 0.04971
0.41976 | 0.98543 | 0.05354
0.33183 | 0.99026 | 0.05833
0.26261 | 0.99693 | 0.06576
0.20791 | 1.0029 | 0.07581
0.16452 | 1.00948 | 0.08623
0.13007 | 1.01825 | 0.09818
0.10309 | 1.03071 | 0.11317
0.08153 | 1.04521 | 0.1341
0.06443 | 1.05974 | 0.15963
0.05102 | 1.07181 | 0.18494
0.04042 | 1.09015 | 0.209
0.03192 | 1.11754 | 0.23747
0.02528 | 1.14877 | 0.27254
0.01999 | 1.18192 | 0.31099