## Sheet1
20004.453 | 0.44607 | -0.02175
15829.126 | 0.45151 | -0.00726
12516.703 | 0.45865 | 0.00675
9909.4424 | 0.46596 | 0.01579
7835.48 | 0.47212 | 0.02419
6217.2461 | 0.47951 | 0.0321
4905.291 | 0.48608 | 0.03724
3881.2737 | 0.49526 | 0.04118
3070.9827 | 0.50284 | 0.04769
2430.7778 | 0.51146 | 0.05219
1923.1537 | 0.52201 | 0.05752
1522.4358 | 0.52902 | 0.05999
1203.8446 | 0.54076 | 0.06374
952.86591 | 0.54897 | 0.06945
754.27557 | 0.56147 | 0.07214
596.71857 | 0.57097 | 0.07546
471.96338 | 0.5825 | 0.07862
373.20856 | 0.59343 | 0.08363
295.47278 | 0.60737 | 0.08711
233.87738 | 0.62065 | 0.0913
185.05922 | 0.63281 | 0.09624
146.35823 | 0.64795 | 0.0993
115.77804 | 0.66093 | 0.10759
91.6721 | 0.67636 | 0.11377
72.51701 | 0.69323 | 0.1222
57.36816 | 0.71383 | 0.12884
45.3629 | 0.73591 | 0.13625
35.93134 | 0.76084 | 0.14099
28.40909 | 0.78764 | 0.14431
22.48202 | 0.81692 | 0.1418
17.79613 | 0.84377 | 0.13717
14.06813 | 0.86876 | 0.12744
11.1448 | 0.89058 | 0.11672
8.81772 | 0.90765 | 0.10373
6.97545 | 0.92083 | 0.09196
5.5173 | 0.93306 | 0.07878
4.36941 | 0.94069 | 0.06979
3.45686 | 0.9481 | 0.06148
2.73547 | 0.95355 | 0.05537
2.16054 | 0.95922 | 0.05024
1.70952 | 0.96335 | 0.04632
1.35352 | 0.96691 | 0.04476
1.07079 | 0.97067 | 0.04411
0.84734 | 0.97373 | 0.04423
0.67072 | 0.97795 | 0.04565
0.53067 | 0.98215 | 0.04871
0.41976 | 0.98613 | 0.05336
0.33183 | 0.99064 | 0.05882
0.26261 | 0.99648 | 0.06529
0.20791 | 1.00398 | 0.07474
0.16452 | 1.01264 | 0.08766
0.13007 | 1.01972 | 0.10227
0.10309 | 1.02729 | 0.11768
0.08153 | 1.03892 | 0.13362
0.06443 | 1.05524 | 0.15422
0.05102 | 1.07393 | 0.17945
0.04042 | 1.09282 | 0.20633
0.03192 | 1.1192 | 0.23405
0.02528 | 1.15485 | 0.2664
0.01999 | 1.199 | 0.31161