## Sheet1
20004.453 | 0.4424 | -0.02131
15829.126 | 0.44891 | -0.00734
12516.703 | 0.45577 | 0.00665
9909.4424 | 0.46256 | 0.01605
7835.48 | 0.46992 | 0.02613
6217.2461 | 0.47843 | 0.03136
4905.291 | 0.48563 | 0.03738
3881.2737 | 0.49379 | 0.04358
3070.9827 | 0.50045 | 0.04875
2430.7778 | 0.51048 | 0.05292
1923.1537 | 0.51945 | 0.05778
1522.4358 | 0.52736 | 0.06348
1203.8446 | 0.53598 | 0.06687
952.86591 | 0.54794 | 0.06955
754.27557 | 0.55941 | 0.07188
596.71857 | 0.56885 | 0.07596
471.96338 | 0.58185 | 0.08058
373.20856 | 0.59326 | 0.08269
295.47278 | 0.60366 | 0.08749
233.87738 | 0.61867 | 0.09141
185.05922 | 0.63121 | 0.09581
146.35823 | 0.64532 | 0.10084
115.77804 | 0.66133 | 0.10905
91.6721 | 0.67668 | 0.11523
72.51701 | 0.69415 | 0.121
57.36816 | 0.71372 | 0.1285
45.3629 | 0.73556 | 0.13658
35.93134 | 0.7603 | 0.14244
28.40909 | 0.78729 | 0.14448
22.48202 | 0.81516 | 0.14158
17.79613 | 0.84389 | 0.13757
14.06813 | 0.86866 | 0.12781
11.1448 | 0.88936 | 0.11599
8.81772 | 0.90766 | 0.10271
6.97545 | 0.92081 | 0.09171
5.5173 | 0.93211 | 0.07934
4.36941 | 0.93996 | 0.06914
3.45686 | 0.94654 | 0.06097
2.73547 | 0.95296 | 0.05572
2.16054 | 0.95792 | 0.04958
1.70952 | 0.96177 | 0.04609
1.35352 | 0.96546 | 0.04452
1.07079 | 0.96905 | 0.04487
0.84734 | 0.97243 | 0.04435
0.67072 | 0.97629 | 0.04594
0.53067 | 0.98055 | 0.04799
0.41976 | 0.98513 | 0.05296
0.33183 | 0.98983 | 0.05932
0.26261 | 0.99498 | 0.06598
0.20791 | 1.00244 | 0.07437
0.16452 | 1.01109 | 0.08634
0.13007 | 1.01961 | 0.10181
0.10309 | 1.02739 | 0.1184
0.08153 | 1.03729 | 0.13489
0.06443 | 1.05267 | 0.15457
0.05102 | 1.07265 | 0.17843
0.04042 | 1.0928 | 0.20762
0.03192 | 1.11681 | 0.23631
0.02528 | 1.15013 | 0.26697
0.01999 | 1.19441 | 0.30616